## 100kHz
Loc | P_max
A11 | 39.00997
A13 | 42.587112
A2 | 44.083505
A3 | 43.559221
A5 | 44.101709
A7 | 43.329847
A9 | 39.455975
B15 | 48.621834
B2 | 43.761289
B4 | 45.689123
C10 | 45.842039
C11 | 44.658761
C13 | 45.328678
C15 | 50.225632
C4 | 42.23577
C5 | 44.181808
C7 | 42.723645
E11 | 42.275819
E13 | 45.447006
E7 | 39.829163
E9 | 42.57801
F15 | 42.772796
F5 | 36.896452
G12 | 43.311643
G14 | 43.519172
G15 | 45.290449
G2 | 35.649458
G3 | 32.753156
G4 | 37.708363
G8 | 40.630151
G9 | 41.991832
H1 | 35.651279
H2 | 37.336996
H5 | 38.434714
I10 | 43.269773
I11 | 44.498563
I14 | 43.21334
I15 | 45.97129
I4 | 39.037276
I6 | 41.136231
I7 | 41.576774
J2 | 38.16165
K12 | 46.393629
K13 | 45.645433
K15 | 49.979874
K4 | 41.371066
K5 | 41.98091
K7 | 42.268537
K9 | 44.394798
L1 | 42.381404
M11 | 52.994504
M14 | 53.873771
M2 | 47.595112
M3 | 46.94704
M5 | 48.190392
M8 | 48.962254
M9 | 51.827609
N15 | 60.481928
O10 | 56.895683
O12 | 47.762592
O13 | 39.971156
O15 | 59.382389
O1 | 28.644448
O4 | 51.274199
O6 | 54.510921
O8 | 54.749398

## 5Hz
Loc | P_max
A11 | 52.351558
A13 | 55.064513
A2 | 50.377398
A3 | 51.416961
A5 | 52.632139
A7 | 53.722165
A9 | 52.874367
B15 | 54.186436
B2 | 48.50013
B4 | 51.283735
C10 | 52.430282
C11 | 52.137589
C13 | 53.584903
C15 | 52.682603
C4 | 54.923213
C5 | 49.626491
C7 | 46.16061
E11 | 47.305913
E13 | 51.063711
E7 | 44.186687
E9 | 46.940526
F15 | 46.777182
F5 | 41.54059
G12 | 49.079459
G14 | 48.215512
G15 | 47.482903
G2 | 38.548251
G3 | 31.867131
G4 | 34.731479
G8 | 45.160847
G9 | 46.987371
H1 | 39.351327
H2 | 39.790442
H5 | 42.555891
I10 | 48.313067
I11 | 49.51547
I14 | 48.407276
I15 | 47.915908
I4 | 39.718546
I6 | 45.366555
I7 | 46.441939
J2 | 40.748105
K12 | 51.366497
K13 | 51.957937
K15 | 51.818656
K4 | 45.608109
K5 | 46.110362
K7 | 46.801215
K9 | 49.525563
L1 | 47.018125
M11 | 54.880823
M14 | 52.886478
M2 | 50.44603
M3 | 53.013648
M5 | 54.031006
M8 | 54.725393
M9 | 58.453688
N15 | 66.566313
O10 | 69.257064
O12 | 68.21952
O13 | 67.026546
O15 | 72.652295
O1 | 45.285901
O4 | 61.091957
O6 | 64.862641
O8 | 66.067726

## 1kHz
Loc | P_max
A11 | 45.149318
A13 | 47.852765
A15 | 49.030017
A2 | 46.904506
A3 | 47.248958
A5 | 47.894672
A7 | 48.272693
A9 | 46.065933
B15 | 50.159162
B2 | 45.555134
B4 | 47.642159
C10 | 47.433051
C11 | 47.19187
C13 | 47.977418
C15 | 51.073144
C4 | 44.896164
C5 | 46.062939
C7 | 44.857464
C9 | 46.242328
D1 | 37.173251
D4 | 41.7033
E11 | 43.463833
E13 | 46.648358
E15 | 46.156589
E2 | 37.010326
E5 | 34.440646
E6 | 40.954742
E7 | 40.478153
E9 | 43.522845
F15 | 45.201702
F5 | 38.729807
F6 | 40.822605
G11 | 45.270764
G12 | 44.350728
G13 | 43.2141
G14 | 44.130715
G15 | 45.67829
G1 | 36.520268
G2 | 36.837565
G3 | 36.226703
G4 | 39.866863
G6 | 41.216448
G8 | 41.26199
G9 | 43.614998
H1 | 37.06549
H2 | 38.053946
H5 | 39.991088
I10 | 43.998578
I11 | 44.80059
I14 | 44.456779
I15 | 46.317804
I4 | 40.528827
I6 | 42.4974
I7 | 42.743926
J2 | 38.910693
J3 | 39.298977
K12 | 47.103352
K13 | 46.520712
K15 | 50.251315
K4 | 42.901506
K5 | 43.364196
K7 | 42.990024
K9 | 45.043908
L1 | 44.026802
M11 | 53.724906
M14 | 54.450864
M2 | 48.05717
M3 | 48.520074
M5 | 49.3347
M8 | 50.197862
M9 | 52.785195
N15 | 61.934279
O10 | 61.893948
O12 | 59.141358
O13 | 60.077037
O15 | 65.12446
O1 | 35.430037
O4 | 55.50552
O6 | 58.344821
O8 | 59.034481