## 100kHz
Loc | P_max
A10 | 70.954855
A11 | 69.49123
A14 | 63.365487
A7 | 67.539731
B15 | 66.070645
B4 | 87.819308
B5 | 88.663987
C12 | 75.697072
C1 | 107.266949
C5 | 88.7186
C6 | 87.4443
D10 | 88.398204
D13 | 83.969101
D15 | 73.153933
D3 | 116.60757
D8 | 97.580448
E13 | 74.619378
E1 | 114.173657
E4 | 103.387616
E7 | 96.790381
E9 | 82.496374
F10 | 91.711385
F7 | 0.240961
G11 | 88.880618
G3 | 125.797095
G7 | 100.800786
H14 | 90.327859
H1 | 136.226332
H5 | 120.38496
H9 | 100.757096
I11 | 95.983931
I14 | 94.918981
I2 | 135.408959
I3 | 130.127895
I4 | 125.025233
I7 | 57.829563
I9 | 98.960333
J6 | 121.544573
K13 | 114.173657
K2 | 148.394078
K5 | 134.746323
K7 | 88.001351
K9 | 116.126977
L10 | 117.79631
L12 | 119.163452
M13 | 119.973543
M3 | 164.371982
M7 | 130.635795
N10 | 103.019889
N11 | 114.086276
N1 | 182.315949
N5 | 140.497058
N8 | 119.6222

## 5Hz
Loc | P_max
A10 | 81.406824
A11 | 77.05681
A14 | 66.788355
A7 | 97.942932
B15 | 60.764949
B4 | 91.626833
B5 | 95.536799
C12 | 78.148855
C1 | 124.567842
C5 | 69.588109
C6 | 90.78509
D10 | 101.576354
D13 | 88.102413
D15 | 95.833528
D3 | 125.231951
D8 | 103.312322
E13 | 82.62402
E1 | 149.886739
E4 | 101.340181
E7 | 100.500457
E9 | 97.109263
F10 | 103.362786
F7 | 94.226748
G11 | 99.761661
G3 | 107.623983
G7 | 105.613489
H14 | 115.494379
H1 | 150.120892
H5 | 125.445919
H9 | 113.542424
I11 | 105.682121
I14 | 122.31512
I2 | 143.520175
I3 | 115.748719
I4 | 124.123757
I7 | 60.548962
I9 | 115.91626
J6 | 125.591256
K13 | 131.291691
K2 | 162.331209
K5 | 141.768059
K7 | 82.682558
K9 | 140.330838
L10 | 135.684095
L12 | 137.107185
M13 | 151.323959
M3 | 170.013879
M7 | 134.420472
N10 | 170.39337
N11 | 169.672741
N1 | 248.891437
N5 | 203.055816
N8 | 183.98035

## 1kHz
Loc | P_max
A10 | 72.537295
A11 | 70.474365
A14 | 64.081904
A7 | 71.446342
B15 | 69.330982
B1 | 104.622611
B2 | 92.737069
B4 | 90.182101
B5 | 90.902009
C12 | 76.036008
C1 | 111.378051
C2 | 104.850481
C5 | 90.537014
C6 | 87.711828
D10 | 88.853195
D13 | 84.080023
D15 | 81.714611
D3 | 119.109501
D8 | 98.875445
E13 | 76.836578
E1 | 121.765296
E4 | 106.786368
E5 | 101.355801
E7 | 97.782476
E9 | 84.945123
F10 | 92.674556
F7 | 96.276113
G11 | 90.89596
G3 | 126.334797
G7 | 101.505026
H14 | 103.299755
H1 | 138.369563
H2 | 136.81682
H3 | 129.853676
H5 | 121.251076
H9 | 101.452595
I11 | 97.913551
I14 | 106.028146
I2 | 136.570801
I3 | 131.922655
I4 | 124.85465
I7 | 58.445648
I9 | 102.124106
J6 | 122.493271
K13 | 118.988508
K1 | 160.111998
K2 | 150.920566
K5 | 135.975919
K7 | 88.929824
K9 | 118.595281
L10 | 122.424708
L12 | 124.241619
L14 | 124.152891
L2 | 160.358017
L5 | 140.745058
M10 | 137.853327
M13 | 129.049073
M3 | 170.311704
M6 | 154.169227
M7 | 139.020909
M9 | 137.573026
N10 | 136.369146
N11 | 139.049141
N1 | 198.831761
N5 | 169.501052
N8 | 150.902417