## 100kHz
Loc | P_max
A10 | 52.502988
A13 | 61.452217
A6 | 54.028508
A8 | 50.839116
C11 | 57.987941
C14 | 68.273364
C3 | 58.291952
C4 | 57.43271
C5 | 55.739711
D10 | 53.915641
D12 | 62.857588
D2 | 61.727101
E11 | 57.017652
E3 | 56.959398
E8 | 41.622285
E9 | 54.656556
F14 | 69.709682
F15 | 74.213423
F1 | 52.947173
F5 | 50.653433
F8 | 40.744838
G11 | 31.260404
G1 | 52.63588
G4 | 53.271209
G5 | 50.460467
G8 | 50.81363
G9 | 47.782616
H14 | 74.056866
H15 | 71.859608
I11 | 15.956059
I13 | 33.599655
I15 | 42.496091
I6 | 55.952701
I8 | 32.64393
I9 | 54.605584
J2 | 62.600907
J3 | 57.811359
K11 | 15.300704
K13 | 5.639689
K15 | 22.808153
K6 | 28.074654
L10 | 18.364486
L4 | 43.655704
L6 | 39.532433
M10 | 16.593209
M12 | 3.522067
M5 | 29.019456
M6 | 8.825439
N13 | 14.095581
N7 | 12.122236
O12 | 1.56845
O14 | 0.697392

## 5Hz
Loc | P_max
A6 | 62.98941
A8 | 59.80411
C3 | 75.740704
C5 | 62.196113
D2 | 70.787138
E3 | 51.041507
F14 | 75.47829
F8 | 47.573608
G4 | 59.993856
H14 | 78.413287
I11 | 16.898809
K11 | 17.499843
K13 | 8.141759
M6 | 9.881112

## 1kHz
Loc | P_max
A10 | 50.157631
A13 | 54.362136
A4 | 57.681376
A6 | 55.77977
A8 | 52.133849
C11 | 58.641254
C14 | 68.780464
C3 | 58.215762
C4 | 58.18753
C5 | 57.314364
D10 | 54.910637
D12 | 61.042964
D2 | 63.696743
E11 | 57.846733
E3 | 58.738048
E8 | 42.415082
E9 | 54.696883
F14 | 70.185998
F15 | 68.806679
F1 | 55.235302
F5 | 55.691042
F8 | 42.522843
G11 | 31.973969
G1 | 55.72129
G4 | 54.854174
G5 | 50.334274
G8 | 52.400774
G9 | 49.214324
H14 | 74.1707
H15 | 71.76294
I11 | 16.109927
I13 | 33.585048
I15 | 42.636806
I6 | 57.719691
I8 | 32.346645
I9 | 54.86224
J2 | 63.735057
J3 | 59.661628
K11 | 15.508472
K13 | 5.834519
K15 | 22.974382
K4 | 47.955609
K6 | 28.412065
L10 | 18.685086
L4 | 44.306469
L6 | 40.267548
M10 | 16.933961
M12 | 3.704436
M5 | 29.4807
M6 | 8.983766
N13 | 14.351959
N7 | 10.895251
O12 | 1.6615
O14 | 0.730157