## 100kHz
Loc | P_max
A11 | 9.54997
A13 | 6.014697
A1 | 16.345631
A4 | 15.118662
A5 | 13.935383
A7 | 14.181141
A9 | 12.77577
B15 | 9.16768
B3 | 15.522797
C11 | 10.647688
C14 | 10.431057
C15 | 8.654319
C1 | 17.385096
C3 | 15.883242
C5 | 13.949946
C7 | 13.762442
C9 | 13.110729
E11 | 13.62591
E13 | 10.855217
E15 | 8.860027
E2 | 17.842023
E3 | 15.806784
E5 | 15.018538
E7 | 14.978489
E9 | 13.656857
F12 | 11.284838
G11 | 13.87895
G13 | 11.144665
G15 | 9.0002
G1 | 18.091422
G3 | 15.426314
G5 | 15.661149
G7 | 15.138686
G9 | 14.199345
H14 | 11.499649
I11 | 14.332236
I13 | 11.425011
I15 | 9.504459
I1 | 18.386331
I3 | 16.624156
I5 | 15.371701
I6 | 13.467533
I7 | 14.740012
I9 | 14.153834
K12 | 12.684748
K13 | 11.567005
K15 | 9.331518
K1 | 19.247394
K3 | 9.619146
K4 | 12.426247
K5 | 14.492434
K7 | 14.328595
K9 | 14.592558
M12 | 11.952936
M14 | 10.585794
M15 | 10.964443
M1 | 20.286859
M3 | 18.373588
M5 | 16.163588
M7 | 14.774601
M9 | 13.775185
O11 | 14.170218
O13 | 12.477219
O15 | 11.992985
O1 | 16.564082
O3 | 17.412402
O5 | 16.17451
O7 | 15.504593
O9 | 14.47423

## 5Hz
Loc | P_max
A11 | 10.710869
A13 | 6.699359
A1 | 19.317202
A5 | 15.662117
A7 | 15.403455
A9 | 14.191
B15 | 10.761176
B3 | 18.199658
C11 | 11.501724
C14 | 12.405006
C15 | 10.637954
C1 | 19.895018
C3 | 18.048534
C5 | 14.994483
C7 | 16.194107
C9 | 13.977145
E13 | 11.798881
E15 | 11.325549
E2 | 19.224939
E3 | 20.606238
E5 | 15.996749
E7 | 15.837682
E9 | 14.362491
F12 | 11.860797
G11 | 14.453328
G15 | 11.585841
G1 | 19.74206
G3 | 16.527517
G5 | 16.57986
G7 | 15.938499
G9 | 18.580319
H14 | 12.946976
I11 | 14.995705
I13 | 12.160397
I15 | 13.16633
I1 | 20.190952
I3 | 17.681722
I6 | 14.061669
I7 | 15.717516
I9 | 14.672886
K12 | 13.141482
K13 | 12.109887
K15 | 11.55529
K1 | 20.807058
K3 | 10.231834
K4 | 13.101562
K5 | 15.752344
K7 | 14.913625
K9 | 15.073507
M12 | 15.210782
M14 | 11.498058
M15 | 12.367327
M1 | 21.661662
M3 | 19.357733
M5 | 16.89107
M7 | 15.39429
M9 | 14.243954
O11 | 15.304471
O13 | 13.114801
O1 | 20.061621
O3 | 20.044309
O5 | 18.192122
O7 | 17.224072
O9 | 15.992269

## 1kHz
Loc | P_max
A11 | 9.971794
A13 | 6.278822
A1 | 17.321176
A4 | 15.921344
A5 | 14.227521
A7 | 14.829189
A9 | 13.23714
B15 | 9.958324
B3 | 15.939304
C11 | 10.981631
C14 | 10.896533
C15 | 9.704956
C1 | 18.382114
C3 | 16.60362
C5 | 14.471481
C7 | 14.289526
C9 | 13.525574
E11 | 14.852281
E13 | 11.040643
E15 | 10.218961
E2 | 18.259599
E3 | 16.649804
E5 | 15.509541
E7 | 15.441335
E9 | 13.961965
F12 | 11.352168
G11 | 14.044925
G13 | 11.492215
G15 | 10.48024
G1 | 18.848012
G3 | 15.951492
G5 | 16.147772
G7 | 15.550379
G9 | 14.749223
H14 | 11.99831
I11 | 14.436202
I13 | 11.569188
I15 | 11.059672
I1 | 19.097959
I3 | 17.180914
I5 | 15.777662
I6 | 13.576889
I7 | 15.100945
I9 | 14.279691
K12 | 12.754351
K13 | 11.671177
K15 | 10.542887
K1 | 19.98635
K3 | 9.902091
K4 | 12.781506
K5 | 14.876228
K7 | 14.56171
K9 | 14.674603
M11 | 16.14991
M12 | 11.977143
M13 | 12.355163
M14 | 10.734891
M15 | 11.536475
M1 | 21.026976
M3 | 18.924129
M5 | 16.531138
M7 | 15.016275
M9 | 13.884993
O11 | 14.611528
O13 | 12.705816
O15 | 13.597201
O1 | 18.191179
O3 | 18.671616
O5 | 17.216194
O7 | 16.256175
O9 | 15.059893