## 1kHz
Sample A | [8 empty] | Sample B | [8 empty] | Sample C | [8 empty] | Sample D
Electrode Points | X (um) | X/2 | Y (um) | Y/2 | L% | Area (cm2) | Measured Pmax | True Pmax | Electrode Points | X (um) | X/2 | Y (um) | Y/2 | L% | Area (cm2) | Measured Pmax | Pmax | Electrode Points | X (um) | X/2 | Y (um) | Y/2 | L% | Area (cm2) | Measured Pmax | Pmax | Electrode Points | X (um) | X/2 | Y (um) | Y/2 | L% | Area (cm2) | Measured Pmax | Pmax
A1 | 260 | 130 | 300 | 150 | 10 | 0.0005513495 | 54.386335 | 9.864221 | A1 | 240 | 120 | 240 | 120 | 1 | 0.0004478654 | 39.743707 | 8.874028 | A1 | 240 | 120 | 240 | 120 | 10 | 0.0004071504 |  |  | A1 | 260 | 130 | 300 | 150 | 8 | 0.0005636017 | 87.221807 | 15.47579
A3 | 280 | 140 | 300 | 150 | 4 | 0.0006333451 | 58.175431 | 9.185424 | A3 | 240 | 120 | 240 | 120 | 0 | 0.0004523893 | 38.26562 | 8.458559 | A3 | 240 | 120 | 240 | 120 | 8 | 0.0004161982 | 122.406559 | 29.41064 | A7 | 280 | 140 | 300 | 150 | 15 | 0.0005607743 | 67.895198 | 12.1074
A7 | 290 | 145 | 300 | 150 | 1 | 0.0006764634 | 64.975235 | 9.605136 | A5 | 240 | 120 | 240 | 120 | 1 | 0.0004478654 | 35.248724 | 7.870383 | A5 | 240 | 120 | 240 | 120 | 50 | 0.0002261947 | 92.069591 | 40.7037 | A9 | 290 | 145 | 300 | 150 | 9 | 0.0006217997 | 62.896173 | 10.11518
A11 | 277 | 138.5 | 300 | 150 | 30 | 0.0004568661 | 66.574359 | 14.57196 | A7 | 238 | 119 | 238 | 119 | 3 | 0.0004315345 | 39.703082 | 9.200442 | A7 | 238 | 119 | 238 | 119 | 10 | 0.0004003928 | 91.678381 | 22.89711 | A13 | 277 | 138.5 | 300 | 150 | 2 | 0.0006396126 | 53.390159 | 8.347266
A13 | 277 | 138.5 | 300 | 150 | 20 | 0.0005221327 | 60.294824 | 11.5478 | A11 | 230 | 115 | 230 | 115 | 1 | 0.0004113209 | 39.679135 | 9.646759 | A11 | 230 | 115 | 230 | 115 | 6 | 0.0003905471 | 63.579783 | 16.27967 | B3 | 277 | 138.5 | 300 | 150 | 35 | 0.0004242328 | 67.550368 | 15.92295
A15 | 277 | 138.5 | 300 | 150 | 50 | 0.0003263329 | 65.108327 | 19.9515 | A15 | 240 | 120 | 260 | 130 | 1 | 0.0004851876 | 49.363993 | 10.17421 | A13 | 240 | 120 | 260 | 130 | 3 | 0.0004753858 | 48.814609 | 10.26842 | B6 | 277 | 138.5 | 300 | 150 | 80 | 0.0001305332 | 66.598557 | 51.02041
B5 | 277 | 138.5 | 300 | 150 | 10 | 0.0005873993 | 73.267286 | 12.47317 | B9 | 240 | 120 | 240 | 120 | 0 | 0.0004523893 | 40.01311 | 8.844839 | A15 | 240 | 120 | 240 | 120 | 1 | 0.0004478654 | 38.232907 | 8.536695 | B12 | 277 | 138.5 | 300 | 150 | 1 | 0.0006461392 | 55.011465 | 8.513872
B10 | 277 | 138.5 | 300 | 150 | 30 | 0.0004568661 | 77.370964 | 16.93515 | B14 | 240 | 120 | 240 | 120 | 6 | 0.000425246 | 44.52156 | 10.4696 | B9 | 240 | 120 | 240 | 120 | 15 | 0.0003845309 | 66.32834 | 17.24916 | C1 | 277 | 138.5 | 300 | 150 | 10 | 0.0005873993 | 71.605649 | 12.19029
C1 | 300 | 150 | 340 | 170 | 2 | 0.000785084 | 65.148658 | 8.298304 | C1 | 240 | 120 | 230 | 115 | 6 | 0.0004075274 | 45.54487 | 11.1759 | C1 | 240 | 120 | 230 | 115 | 5 | 0.0004118628 | 125.040173 | 30.35967 | C3 | 300 | 150 | 340 | 170 | 0 | 0.0008011061 | 68.800629 | 8.588204
C3 | 330 | 165 | 354 | 177 | 0 | 0.0009175021 | 83.091914 | 9.056318 | C3 | 240 | 120 | 230 | 115 | 1 | 0.0004292044 | 42.6073 | 9.927042 | C5 | 240 | 120 | 230 | 115 | 40 | 0.0002601239 | 85.606551 | 32.90992 | C7 | 330 | 165 | 354 | 177 | 25 | 0.0006881266 | 67.179323 | 9.76264
C5 | 330 | 165 | 354 | 177 | 1 | 0.0009083271 | 86.832613 | 9.559619 | C7 | 240 | 120 | 230 | 115 | 2 | 0.000424869 | 42.74927 | 10.06175 | C13 | 240 | 120 | 230 | 115 | 3 | 0.0004205336 | 45.30647 | 10.77357 | C9 | 330 | 165 | 354 | 177 | 35 | 0.0005963764 | 64.410601 | 10.80033
C7 | 330 | 165 | 354 | 177 | 2 | 0.0008991521 | 82.688604 | 9.196287 | C9 | 240 | 120 | 230 | 115 | 1 | 0.0004292044 | 39.00306 | 9.087293 | C15 | 240 | 120 | 230 | 115 | 40 | 0.0002601239 | 39.202547 | 15.07072 | C11 | 330 | 165 | 354 | 177 | 2 | 0.0008991521 | 57.479721 | 6.392658
C9 | 330 | 165 | 354 | 177 | 20 | 0.0007340017 | 81.79124 | 11.14319 | C11 | 240 | 120 | 230 | 115 | 4 | 0.0004161982 | 40.41572 | 9.710691 | D3 | 240 | 120 | 230 | 115 | 22 | 0.000338161 | 92.843946 | 27.45554 | C13 | 330 | 165 | 354 | 177 | 4 | 0.000880802 | 53.349828 | 6.05696
C11 | 330 | 165 | 354 | 177 | 1 | 0.0009083271 | 88.556763 | 9.749435 | C13 | 240 | 120 | 230 | 115 | 10 | 0.0003901858 | 43.90343 | 11.25193 | D7 | 240 | 120 | 230 | 115 | 80 | 8.670796e-05 | 66.005692 | 76.12415 | C15 | 330 | 165 | 354 | 177 | 45 | 0.0005046262
C13 | 330 | 165 | 354 | 177 | 15 | 0.0007798768 | 94.265614 | 12.08724 | D5 | 240 | 120 | 230 | 115 | 0 | 0.0004335398 | 41.59575 | 9.594448 | D10 | 240 | 120 | 230 | 115 | 8 | 0.0003988566 | 58.435566 | 14.65077 | D6 | 330 | 165 | 354 | 177 | 4 | 0.000880802 | 65.614481 | 7.449401
C15 | 360 | 180 | 368 | 184 | 10 | 0.0009364459 | 106.82065 | 11.40703 | E2 | 240 | 120 | 230 | 115 | 10 | 0.0003901858 | 42.24018 | 10.82566 | D12 | 240 | 120 | 230 | 115 | 35 | 0.0002818009 | 50.609665 | 17.95937 | D15 | 360 | 180 | 368 | 184 | 1 | 0.001030091 | 52.379868 | 5.084977
D8 | 330 | 165 | 354 | 177 | 7 | 0.000853277 | 90.186134 | 10.56939 | E3 | 250 | 125 | 240 | 120 | 5 | 0.000447677 | 43.17839 | 9.644988 | E1 | 250 | 125 | 240 | 120 | 3 | 0.0004571017 | 103.672816 | 22.68047 | E1 | 330 | 165 | 354 | 177 | 15 | 0.0007798768 | 74.820029 | 9.593827
D10 | 330 | 165 | 354 | 177 | 7 | 0.000853277 | 98.976273 | 11.59955 | E5 | 250 | 125 | 240 | 120 | 8 | 0.0004335398 | 42.98853 | 9.915706 | E5 | 250 | 125 | 240 | 120 | 80 | 9.424778e-05 | 76.179183 | 80.82862 | E5 | 330 | 165 | 354 | 177 | 8 | 0.000844102 | 63.033298 | 7.467498
E1 | 330 | 165 | 380 | 190 | 1 | 0.0009750404 | 48.852767 | 5.010333 | E7 | 242 | 121 | 235 | 117.5 | 1 | 0.0004421894 | 41.30561 | 9.341158 | E7 | 242 | 121 | 235 | 117.5 | 80 | 8.933119e-05 | 26.669278 | 29.85439 | E11 | 330 | 165 | 380 | 190 | 12 | 0.0008667026 | 62.523111 | 7.213906
E3 | 376 | 188 | 396 | 198 | 1 | 0.001157732 | 101.323536 | 8.751898 | E11 | 230 | 115 | 230 | 115 | 8 | 0.0003822376 | 37.55747 | 9.825688 | E10 | 230 | 115 | 230 | 115 | 35 | 0.0002700592 | 45.076408 | 16.69131 | E13 | 376 | 188 | 396 | 198 | 1 | 0.001157732 | 57.993941 | 5.009271
E5 | 370 | 185 | 390 | 195 | 8 | 0.001042663 | 100.474569 | 9.63634 | E15 | 242 | 121 | 235 | 117.5 | 1 | 0.0004421894 | 50.85534 | 11.50081 | E13 | 242 | 121 | 235 | 117.5 | 25 | 0.000334992 | 44.630608 | 13.32289 | E15 | 370 | 185 | 390 | 195 | 1 | 0.001121996 | 52.585556 | 4.686785
E11 | 360 | 180 | 380 | 190 | 10 | 0.0009669822 | 101.273122 | 10.47311 | F2 | 230 | 115 | 240 | 120 | 8 | 0.0003988566 | 42.32122 | 10.61064 | E15 | 230 | 115 | 240 | 120 | 50 | 0.0002167699 | 39.493332 | 18.21901 | F3 | 360 | 180 | 380 | 190 | 6 | 0.001009959 | 69.056731 | 6.837576
E13 | 390 | 195 | 390 | 195 | 2 | 0.001170699 | 93.471093 | 7.984214 | F9 | 240 | 120 | 240 | 120 | 1 | 0.0004478654 | 41.36056 | 9.235041 | F4 | 240 | 120 | 240 | 120 | 22 | 0.0003528637 | 70.90994 | 20.09556 | F8 | 390 | 195 | 390 | 195 | 2 | 0.001170699 | 65.394677 | 5.585952
E15 | 430 | 215 | 440 | 220 | 2 | 0.001456254 | 125.100669 | 8.590581 | F14 | 235 | 117.5 | 240 | 120 | 0 | 0.0004429646 | 46.52285 | 10.50261 | F10 | 235 | 117.5 | 240 | 120 | 25 | 0.0003322234 | 53.61198 | 16.13733 | F10 | 430 | 215 | 440 | 220 | 12 | 0.001307657 | 63.989142 | 4.893421
F5 | 376 | 188 | 396 | 198 | 4 | 0.001122649 | 103.382433 | 9.208791 | G1 | 200 | 100 | 240 | 120 | 0 | 0.0003769911 | 45.48693 | 12.06578 | F12 | 200 | 100 | 240 | 120 | 75 | 9.424778e-05 | 42.70715 | 45.31369 | G5 | 376 | 188 | 396 | 198 | 80 | 0.0002338853 | 54.610172 | 23.34913
F7 | 376 | 188 | 396 | 198 | 20 | 0.0009355412 | 106.292314 | 11.36159 | G3 | 200 | 100 | 240 | 120 | 0 | 0.0003769911 | 43.79289 | 11.61642 | G1 | 200 | 100 | 240 | 120 | 45 | 0.0002073451 | 86.630958 | 41.78105 | G7 | 376 | 188 | 396 | 198 | 85 | 0.000175414 | 52.093518 | 29.69747
F9 | 376 | 188 | 396 | 198 | 15 | 0.0009940125 | 110.680325 | 11.1347 | G7 | 200 | 100 | 240 | 120 | 1 | 0.0003732212 | 42.76894 | 11.45941 | G5 | 200 | 100 | 240 | 120 | 70 | 0.0001130973 | 71.200323 | 62.95491 | G9 | 376 | 188 | 396 | 198 | 12 | 0.001029095 | 64.37027 | 6.255035
G1 | 340 | 170 | 360 | 180 | 2 | 0.0009421008 | 44.715064 | 4.746314 | G10 | 200 | 100 | 240 | 120 | 1 | 0.0003732212 | 43.46041 | 11.64468 | G9 | 200 | 100 | 240 | 120 | 20 | 0.0003015929 |  |  | G15 | 340 | 170 | 360 | 180 | 18 | 0.0007882884 | 54.664618 | 6.934596
G3 | 380 | 190 | 394 | 197 | 3 | 0.001140621 | 117.094968 | 10.26589 | G12 | 200 | 100 | 240 | 120 | 20 | 0.0003015929 | 44.112113 | 14.62638 | G12 | 200 | 100 | 240 | 120 | 20 | 0.0003015929 | 44.688552 | 14.81751 | H1 | 380 | 190 | 394 | 197 | 80 | 0.0002351796 | 75.422977 | 32.07037
G7 | 390 | 195 | 400 | 200 | 15 | 0.001041438 | 115.304272 | 11.07164 | G15 | 150 | 75 | 260 | 130 | 50 | 0.0001531526 | 30.78453 | 20.10055 | G13 | 150 | 75 | 260 | 130 | 35 | 0.0001990984 | 43.265201 | 21.73056 | H3 | 390 | 195 | 400 | 200 | 50 | 0.0006126106 | 68.445716 | 11.17279
G11 | 380 | 190 | 394 | 197 | 4 | 0.001128862 | 118.198021 | 10.47054 | H5 | 250 | 125 | 240 | 120 | 8 | 0.0004335398 | 44.490989 | 10.26226 | H3 | 250 | 125 | 240 | 120 | 40 | 0.0002827433 | 79.94408 | 28.27443 | H14 | 380 | 190 | 394 | 197 | 4 | 0.001128862 | 58.798545 | 5.208656
G12 | 380 | 190 | 394 | 197 | 2 | 0.00115238 | 118.427907 | 10.27681 | H13 | 250 | 125 | 260 | 130 | 0 | 0.0005105088 | 47.083253 | 9.222809 | H7 | 250 | 125 | 260 | 130 | 70 | 0.0001531526 | 30.171743 | 19.70044 | I1 | 380 | 190 | 394 | 197 | 40 | 0.0007055389 | 48.316097 | 6.848113
G15 | 410 | 205 | 420 | 210 | 2 | 0.001325407 | 128.80507 | 9.718156 | I1 | 250 | 125 | 240 | 120 | 2 | 0.0004618141 | 45.266701 | 9.801931 | H15 | 250 | 125 | 240 | 120 | 10 | 0.000424115 | 36.298971 | 8.558757 | I5 | 410 | 205 | 420 | 210 | 3 | 0.001311882 | 69.976277 | 5.334038
H6 | 380 | 190 | 394 | 197 | 10 | 0.001058308 | 116.869115 | 11.04301 | I3 | 250 | 125 | 240 | 120 | 2 | 0.0004618141 | 44.876493 | 9.717436 | I1 | 250 | 125 | 240 | 120 | 35 | 0.0003063053 | 93.489242 | 30.52159 | I9 | 380 | 190 | 394 | 197 | 80 | 0.0002351796 | 60.109302 | 25.55889
H9 | 380 | 190 | 394 | 197 | 8 | 0.001081826 | 119.47248 | 11.04359 | I5 | 250 | 125 | 240 | 120 | 2 | 0.0004618141 | 42.361843 | 9.172921 | I3 | 250 | 125 | 240 | 120 | 85 | 7.068583e-05 | 24.016077 | 33.9758 | I13 | 380 | 190 | 394 | 197 | 2 | 0.00115238 | 58.377086 | 5.065784
I3 | 380 | 190 | 410 | 205 | 2 | 0.001199177 | 125.967785 | 10.50452 | I7 | 250 | 125 | 240 | 120 | 2 | 0.0004618141 | 43.518783 | 9.423441 | I5 | 250 | 125 | 240 | 120 | 15 | 0.0004005531 | 76.201365 | 19.02404 | I15 | 380 | 190 | 410 | 205 | 10 | 0.001101285 | 55.348229 | 5.025785
I5 | 395 | 197.5 | 410 | 205 | 6 | 0.001195635 | 118.542851 | 9.914634 | I9 | 250 | 125 | 240 | 120 | 3 | 0.0004571017 | 42.065926 | 9.202749 | I8 | 250 | 125 | 240 | 120 | 50 | 0.0002356194 | 34.188427 | 14.51002 | J3 | 395 | 197.5 | 410 | 205 | 10 | 0.001144757 | 69.01035 | 6.028384
I8 | 370 | 185 | 400 | 200 | 10 | 0.00104615 | 115.844708 | 11.07343 | I11 | 190 | 95 | 240 | 120 | 25 | 0.0002686062 | 42.586987 | 15.85481 | I9 | 190 | 95 | 240 | 120 | 55 | 0.0001611637 | 28.460173 | 17.65917 | J8 | 370 | 185 | 400 | 200 | 50 | 0.0005811946 | 31.682115 | 5.451206
I12 | 400 | 200 | 410 | 205 | 4 | 0.001236531 |  |  | I13 | 260 | 130 | 250 | 125 | 5 | 0.0004849834 | 48.409747 | 9.981733 | I11 | 260 | 130 | 250 | 125 | 60 | 0.0002042035 | 44.415299 | 21.75051 | J11 | 400 | 200 | 410 | 205 | 14 | 0.001107726 | 55.279666 | 4.990376
I15 | 430 | 215 | 420 | 210 | 15 | 0.001205665 | 138.857568 | 11.5171 | I15 | 160 | 80 | 270 | 135 | 45 | 0.0001866106 | 13.029742 | 6.982316 | I13 | 160 | 80 | 270 | 135 | 45 | 0.0001866106 | 41.129213 | 22.04013 | K6 | 430 | 215 | 420 | 210 | 10 | 0.001276586 | 67.512054 | 5.288484
J1 | 320 | 160 | 390 | 195 | 3 | 0.0009507716 | 26.136671 | 2.748996 | K1 | 250 | 125 | 250 | 125 | 8 | 0.0004516039 | 48.414023 | 10.72046 | I15 | 250 | 125 | 250 | 125 | 90 | 4.908739e-05 | 35.922447 | 73.18061 | K8 | 320 | 160 | 390 | 195 | 65 | 0.0003430619 | 59.359145 | 17.30275
J10 | 320 | 160 | 390 | 195 | 3 | 0.0009507716 | 117.222011 | 12.32915 | K4 | 260 | 130 | 240 | 120 | 40 | 0.0002940531 | 28.337658 | 9.63692 | K1 | 260 | 130 | 240 | 120 | 80 | 9.801769e-05 | 61.129676 | 62.36596 | K13 | 320 | 160 | 390 | 195 | 0 | 0.0009801769 | 63.23697 | 6.451587
K1 | 320 | 160 | 380 | 190 | 2 | 0.0009359433 | 54.731165 | 5.847701 | K5 | 260 | 130 | 260 | 130 | 10 | 0.0004778362 | 48.733245 | 10.19873 | K3 | 260 | 130 | 260 | 130 | 40 | 0.0003185575 | 78.627274 | 24.68229 | K15 | 320 | 160 | 380 | 190 | 40 | 0.0005730265 | 58.320622 | 10.17765
K6 | 370 | 185 | 390 | 195 | 6 | 0.00106533 | 112.854165 | 10.59335 | K7 | 220 | 110 | 244 | 122 | 45 | 0.000231881 | 42.838859 | 18.47451 | K5 | 220 | 110 | 244 | 122 | 60 | 0.0001686407 | 70.643755 | 41.8901 | L1 | 370 | 185 | 390 | 195 | 90 | 0.000113333 | 74.204981 | 65.4752
K8 | 356 | 178 | 386 | 193 | 15 | 0.0009173733 | 106.659326 | 11.6266 | K9 | 248 | 124 | 248 | 124 | 3 | 0.0004685597 | 48.538676 | 10.35912 | K9 | 248 | 124 | 248 | 124 | 80 | 9.661026e-05 | 28.590598 | 29.59375 | L3 | 356 | 178 | 386 | 193 | 85 | 0.0001618894 | 69.248303 | 42.77507
K10 | 380 | 190 | 390 | 195 | 3 | 0.001129041 | 118.075011 | 10.45799 | K15 | 259 | 129.5 | 280 | 140 | 65 | 0.0001993498 | 35.597666 | 17.85689 | K11 | 259 | 129.5 | 280 | 140 | 50 | 0.0002847854 | 34.266896 | 12.03253 | L11 | 380 | 190 | 390 | 195 | 9 | 0.001059204 | 67.06438 | 6.331585
K12 | 356 | 178 | 386 | 193 | 2 | 0.001057677 | 121.811677 | 11.5169 | L11 | 260 | 130 | 260 | 130 | 10 | 0.0004778362 | 48.217102 | 10.09072 | K13 | 260 | 130 | 260 | 130 | 30 | 0.0003716504 | 29.404797 | 7.911951 | M1 | 356 | 178 | 386 | 193 | 40 | 0.0006475576 | 74.670804 | 11.53114
L3 | 360 | 180 | 380 | 190 | 6 | 0.001009959 | 114.449256 | 11.33207 | L14 | 263 | 131.5 | 260 | 130 | 20 | 0.0004296442 | 39.966713 | 9.302281 | K15 | 263 | 131.5 | 260 | 130 | 5 | 0.0005102025 | 39.914329 | 7.823233 | M5 | 360 | 180 | 380 | 190 | 70 | 0.0003223274 | 71.151926 | 22.07443
L9 | 370 | 185 | 380 | 190 | 3 | 0.001071142 | 125.171248 | 11.68578 | M1 | 280 | 140 | 270 | 135 | 6 | 0.0005581354 | 45.503605 | 8.15279 | L7 | 280 | 140 | 270 | 135 | 70 | 0.0001781283 | 54.29559 | 30.48117 | M7 | 370 | 185 | 380 | 190 | 90 | 0.000110427 | 70.353372 | 63.71031
M1 | 290 | 145 | 360 | 180 | 1 | 0.0008117561 | 59.403509 | 7.317901 | M3 | 280 | 140 | 270 | 135 | 2 | 0.0005818858 | 46.504035 | 7.991952 | M1 | 280 | 140 | 270 | 135 | 65 | 0.0002078164 | 34.487337 | 16.5951 | M13 | 290 | 145 | 360 | 180 | 90 | 8.199557e-05 | 64.245244 | 78.35209
M3 | 330 | 165 | 360 | 180 | 4 | 0.0008957309 | 114.465388 | 12.77899 | M5 | 280 | 140 | 270 | 135 | 3 | 0.0005759482 | 46.241045 | 8.028681 | M3 | 280 | 140 | 270 | 135 | 70 | 0.0001781283 | 32.720817 | 18.36924 | N4 | 330 | 165 | 360 | 180 | 60 | 0.0003732212 | 72.424368 | 19.40521
M5 | 350 | 175 | 370 | 185 | 10 | 0.0009153816 | 111.184462 | 12.14624 | M9 | 280 | 140 | 270 | 135 | 2 | 0.0005818858 | 48.947699 | 8.411908 | M6 | 280 | 140 | 270 | 135 | 75 | 0.0001484403 | 22.851439 | 15.39437 | N9 | 350 | 175 | 370 | 185 | 25 | 0.000762818 | 71.910148 | 9.426908
M7 | 320 | 160 | 340 | 170 | 15 | 0.0007263362 | 108.371376 | 14.92028 | M15 | 280 | 140 | 270 | 135 | 5 | 0.000564073 | 56.636804 | 10.04069 | M7 | 280 | 140 | 270 | 135 | 70 | 0.0001781283 | 30.9528 | 17.37669 | N12 | 320 | 160 | 340 | 170 | 18 | 0.0007007008 | 67.056314 | 9.569892
M10 | 350 | 175 | 380 | 190 | 5 | 0.0009923506 | 118.04678 | 11.89567 | N7 | 260 | 130 | 260 | 130 | 4 | 0.000509692 | 49.865597 | 9.783477 | M9 | 260 | 130 | 260 | 130 | 55 | 0.0002389181 | 42.951324 | 17.97742 | N15 | 350 | 175 | 380 | 190 | 15 | 0.0008878926 | 57.199421 | 6.442155
M12 | 360 | 180 | 370 | 185 | 2 | 0.001025227 | 127.891573 | 12.47446 | N11 | 260 | 130 | 260 | 130 | 10 | 0.0004778362 | 53.287315 | 11.15179 | M13 | 260 | 130 | 260 | 130 | 28 | 0.000382269 | 43.568387 | 11.39731 | O1 | 360 | 180 | 370 | 185 | 30 | 0.0007323052 | 76.06424 | 10.38696
N14 | 360 | 180 | 370 | 185 | 20 | 0.0008369203 | 137.905757 | 16.47776 | O3 | 260 | 130 | 240 | 120 | 2 | 0.0004802867 | 49.924609 | 10.39475 | M15 | 260 | 130 | 240 | 120 | 40 | 0.0002940531 | 23.301301 | 7.924182 | O3 | 360 | 180 | 370 | 185 | 1 | 0.001035689 | 69.69396 | 6.729237
O1 | 270 | 135 | 320 | 160 | 10 | 0.0006107256 | 60.169798 | 9.852182 | O5 | 263 | 131.5 | 240 | 120 | 1 | 0.0004907859 | 52.712599 | 10.74045 | N12 | 263 | 131.5 | 240 | 120 | 75 | 0.0001239358 | 32.576707 | 26.28514 | O6 | 270 | 135 | 320 | 160 | 3 | 0.0006582265 | 75.320133 | 11.44289
O3 | 320 | 160 | 300 | 150 | 6 | 0.0007087433 |  |  | O7 | 263 | 131.5 | 240 | 120 | 6 | 0.0004659987 | 52.732764 | 11.31607 | O1 | 263 | 131.5 | 240 | 120 | 8 | 0.0004560839 | 84.945123 | 18.62489 | O9 | 320 | 160 | 300 | 150 | 10 | 0.000678584 | 75.398778 | 11.11119
O6 | 310 | 155 | 310 | 155 | 2 | 0.0007396723 |  |  | O9 | 263 | 131.5 | 240 | 120 | 3 | 0.000480871 | 51.646443 | 10.74019 | O4 | 263 | 131.5 | 240 | 120 | 10 | 0.000446169 | 63.444674 | 14.21988 | O11 | 310 | 155 | 310 | 155 | 15 | 0.0006415525 | 69.899648 | 10.89539
O8 | 210 | 105 | 300 | 150 | 10 | 0.0004453208 |  |  | O12 | 270 | 135 | 200 | 100 | 20 | 0.000339292 | 58.887273 | 17.35593 | O7 | 270 | 135 | 200 | 100 | 60 | 0.000169646 | 57.721707 | 34.0248 | O13 | 210 | 105 | 300 | 150 | 50 | 0.0002474004 | 63.355946 | 25.60867
O10 | 288 | 144 | 312 | 156 | 10 | 0.0006351546 |  |  | O14 | 260 | 130 | 280 | 140 | 12 | 0.0005031575 | 61.720524 | 12.26664 | O9 | 260 | 130 | 280 | 140 | 45 | 0.0003144734 | 31.461461 | 10.00449
O12 | 330 | 165 | 330 | 165 | 4 | 0.0008210867 | [11 empty] | O11 | 260 | 130 | 280 | 140 | 40 | 0.0003430619 | 34.595099 | 10.08421
[18 empty] | O14 | 260 | 130 | 280 | 140 | 85 | 8.576548e-05 | 21.354751 | 24.899
[18 empty] | O15 | 260 | 130 | 280 | 140 | 40 | 0.0003430619 | 26.81467 | 7.816277

## 5Hz
Sample A | [8 empty] | Sample B | [8 empty] | Sample C | [8 empty] | Sample D
Electrode Points | X (um) | X/2 | Y (um) | Y/2 | L% | Area (cm2) | Measured Pmax | True Pmax | Electrode Points | X (um) | X/2 | Y (um) | Y/2 | L% | Area (cm2) | Measured Pmax | Pmax | Electrode Points | X (um) | X/2 | Y (um) | Y/2 | L% | Area (cm2) | Measured Pmax | Pmax | Electrode Points | X (um) | X/2 | Y (um) | Y/2 | L% | Area (cm2) | Measured Pmax | Pmax
A1 | 260 | 130 | 300 | 150 | 10 | 0.0005513 | 60.236084 | 10.92619 | A1 | 240 | 120 | 240 | 120 | 1 | 0.0004478654 | 43.97935 | 9.819768 | A1 | 240 | 120 | 240 | 120 | 10 | 0.0004071504 |  |  | A1 | 260 | 130 | 300 | 150 | 8 | 0.0005636017 | 125.587219 | 22.28297
A3 | 280 | 140 | 300 | 150 | 4 | 0.0006333 | 61.477503 | 9.707485 | A3 | 240 | 120 | 240 | 120 | 0 | 0.0004523893 | 56.049574 | 12.38968 | A3 | 240 | 120 | 240 | 120 | 8 | 0.0004161982 | 135.8981 | 32.65226 | A7 | 280 | 140 | 300 | 150 | 15 | 0.0005607743 | 74.995852 | 13.37363
A7 | 290 | 145 | 300 | 150 | 1 | 0.0006765 | 68.023719 | 10.05524 | A5 | 240 | 120 | 240 | 120 | 1 | 0.0004478654 | 38.198955 | 8.529114 | A5 | 240 | 120 | 240 | 120 | 50 | 0.0002261947 | 103.1024 | 45.58127 | A9 | 290 | 145 | 300 | 150 | 9 | 0.0006217997 | 67.535225 | 10.86125
A11 | 277 | 138.5 | 300 | 150 | 30 | 0.0004569 | 63.483959 | 13.8945 | A7 | 238 | 119 | 238 | 119 | 3 | 0.0004315345 | 76.100009 | 17.63474 | A7 | 238 | 119 | 238 | 119 | 10 | 0.0004003928 | 86.78429 | 21.67479 | A13 | 277 | 138.5 | 300 | 150 | 2 | 0.0006396126 | 53.072186 | 8.297552
A13 | 277 | 138.5 | 300 | 150 | 20 | 0.0005221 | 60.330956 | 11.55544 | A11 | 230 | 115 | 230 | 115 | 1 | 0.0004113209 | 41.003712 | 9.96879 | A11 | 230 | 115 | 230 | 115 | 6 | 0.0003905471 | 64.99587 | 16.64226 | B3 | 277 | 138.5 | 300 | 150 | 35 | 0.0004242328 | 76.025322 | 17.92066
A15 | 277 | 138.5 | 300 | 150 | 50 | 0.0003263 | 68.455692 | 20.97937 | A15 | 240 | 120 | 260 | 130 | 1 | 0.0004851876 | 51.376589 | 10.58902 | A13 | 240 | 120 | 260 | 130 | 3 | 0.0004753858 | 49.15586 | 10.3402 | B6 | 277 | 138.5 | 300 | 150 | 80 | 0.0001305332 | 72.230414 | 55.33491
B5 | 277 | 138.5 | 300 | 150 | 10 | 0.0005874 | 75.486364 | 12.85093 | B9 | 240 | 120 | 240 | 120 | 0 | 0.0004523893 | 41.490079 | 9.171321 | A15 | 240 | 120 | 240 | 120 | 1 | 0.0004478654 | 38.95356 | 8.697603 | B12 | 277 | 138.5 | 300 | 150 | 1 | 0.0006461392 | 56.425028 | 8.732643
B10 | 277 | 138.5 | 300 | 150 | 30 | 0.0004569 | 79.473036 | 17.39397 | B14 | 240 | 120 | 240 | 120 | 6 | 0.000425246 | 45.840294 | 10.77971 | B9 | 240 | 120 | 240 | 120 | 15 | 0.0003845309 | 70.34911 | 18.29479 | C1 | 277 | 138.5 | 300 | 150 | 10 | 0.0005873993 | 74.735457 | 12.72311
C1 | 300 | 150 | 340 | 170 | 2 | 0.0007851 | 92.406 | 11.76997 | C1 | 240 | 120 | 230 | 115 | 6 | 0.0004075274 | 46.876166 | 11.50258 | C1 | 240 | 120 | 230 | 115 | 5 | 0.0004118628 | 145.2077 | 35.25633 | C3 | 300 | 150 | 340 | 170 | 0 | 0.0008011061 | 70.429852 | 8.791576
C3 | 330 | 165 | 354 | 177 | 0 | 0.0009175 | 86.326073 | 9.408836 | C3 | 240 | 120 | 230 | 115 | 1 | 0.0004292044 | 43.910509 | 10.23068 | C5 | 240 | 120 | 230 | 115 | 40 | 0.0002601239 | 88.91388 | 34.18136 | C7 | 330 | 165 | 354 | 177 | 25 | 0.0006881266 | 68.582862 | 9.966605
C5 | 330 | 165 | 354 | 177 | 1 | 0.0009083 | 89.71323 | 9.877048 | C7 | 240 | 120 | 230 | 115 | 2 | 0.000424869 | 43.845741 | 10.31983 | C13 | 240 | 120 | 230 | 115 | 3 | 0.0004205336 | 46.10344 | 10.96308 | C9 | 330 | 165 | 354 | 177 | 35 | 0.0005963764 | 65.575196 | 10.99561
C7 | 330 | 165 | 354 | 177 | 2 | 0.0008992 | 82.254622 | 9.147534 | C9 | 240 | 120 | 230 | 115 | 1 | 0.0004292044 | 40.154199 | 9.355496 | C15 | 240 | 120 | 230 | 115 | 40 | 0.0002601239 | 39.9159 | 15.34496 | C11 | 330 | 165 | 354 | 177 | 2 | 0.0008991521 | 58.49406 | 6.505469
C9 | 330 | 165 | 354 | 177 | 20 | 0.000734 | 84.751591 | 11.54654 | C11 | 240 | 120 | 230 | 115 | 4 | 0.0004161982 | 41.467879 | 9.963493 | D3 | 240 | 120 | 230 | 115 | 22 | 0.000338161 | 97.84402 | 28.93415 | C13 | 330 | 165 | 354 | 177 | 4 | 0.000880802 | 54.15212 | 6.148047
C11 | 330 | 165 | 354 | 177 | 1 | 0.0009083 | 92.173865 | 10.14795 | C13 | 240 | 120 | 230 | 115 | 10 | 0.0003901858 | 45.194656 | 11.58285 | D7 | 240 | 120 | 230 | 115 | 80 | 8.670796e-05 | 67.68258 | 78.0581 | C15 | 330 | 165 | 354 | 177 | 45 | 0.0005046262
C13 | 330 | 165 | 354 | 177 | 15 | 0.0007799 | 101.422943 | 13.00461 | D5 | 240 | 120 | 230 | 115 | 0 | 0.0004335398 | 42.742047 | 9.858852 | D10 | 240 | 120 | 230 | 115 | 8 | 0.0003988566 | 59.84852 | 15.00502 | D6 | 330 | 165 | 354 | 177 | 4 | 0.000880802 | 66.810559 | 7.585196
C15 | 360 | 180 | 368 | 184 | 10 | 0.0009364 | 109.917076 | 11.73826 | E2 | 240 | 120 | 230 | 115 | 10 | 0.0003901858 | 42.776874 | 10.96321 | D12 | 240 | 120 | 230 | 115 | 35 | 0.0002818009 | 51.64304 | 18.32608 | D15 | 360 | 180 | 368 | 184 | 1 | 0.001030091 | 53.641423 | 5.207447
D8 | 330 | 165 | 354 | 177 | 7 | 0.0008533 | 90.175482 | 10.56785 | E3 | 250 | 125 | 240 | 120 | 5 | 0.000447677 | 44.197685 | 9.872674 | E1 | 250 | 125 | 240 | 120 | 3 | 0.0004571017 | 98.23966 | 21.49186 | E1 | 330 | 165 | 354 | 177 | 15 | 0.0007798768 | 76.505741 | 9.809978
D10 | 330 | 165 | 354 | 177 | 7 | 0.0008533 | 101.457258 | 11.88999 | E5 | 250 | 125 | 240 | 120 | 8 | 0.0004335398 | 44.250232 | 10.20673 | E5 | 250 | 125 | 240 | 120 | 80 | 9.424778e-05 | 78.91187 | 83.72809 | E5 | 330 | 165 | 354 | 177 | 8 | 0.000844102 | 64.862641 | 7.684219
E1 | 330 | 165 | 380 | 190 | 1 | 0.000975 | 102.799606 | 10.54355 | E7 | 242 | 121 | 235 | 117.5 | 1 | 0.0004421894 | 42.435318 | 9.596639 | E7 | 242 | 121 | 235 | 117.5 | 80 | 8.933119e-05 | 27.38523 | 30.65584 | E11 | 330 | 165 | 380 | 190 | 12 | 0.0008667026 | 52.448449 | 6.051493
E3 | 376 | 188 | 396 | 198 | 1 | 0.0011577 | 109.129835 | 9.426435 | E11 | 230 | 115 | 230 | 115 | 8 | 0.0003822376 | 38.429104 | 10.05372 | E10 | 230 | 115 | 230 | 115 | 35 | 0.0002700592 | 42.77321 | 15.83846 | E13 | 376 | 188 | 396 | 198 | 1 | 0.001157732 | 58.689861 | 5.069381
E5 | 370 | 185 | 390 | 195 | 8 | 0.0010427 | 105.522654 | 10.12014 | E15 | 242 | 121 | 235 | 117.5 | 1 | 0.0004421894 | 52.599842 | 11.89532 | E13 | 242 | 121 | 235 | 117.5 | 25 | 0.000334992 | 46.23948 | 13.80316 | E15 | 370 | 185 | 390 | 195 | 1 | 0.001121996 | 53.877595 | 4.801941
E11 | 360 | 180 | 380 | 190 | 10 | 0.000967 | 106.053537 | 10.96727 | F2 | 230 | 115 | 240 | 120 | 8 | 0.0003988566 | 101.899325 | 25.54786 | E15 | 230 | 115 | 240 | 120 | 50 | 0.0002167699 | 40.62651 | 18.74177 | F3 | 360 | 180 | 380 | 190 | 6 | 0.001009959 | 70.395536 | 6.970137
E13 | 390 | 195 | 390 | 195 | 2 | 0.0011707 | 99.228759 | 8.476019 | F9 | 240 | 120 | 240 | 120 | 1 | 0.0004478654 | 113.047875 | 25.24148 | F4 | 240 | 120 | 240 | 120 | 22 | 0.0003528637 | 73.51019 | 20.83246 | F8 | 390 | 195 | 390 | 195 | 2 | 0.001170699 | 66.324084 | 5.665341
E15 | 430 | 215 | 440 | 220 | 2 | 0.0014563 | 131.170577 | 9.007112 | F14 | 235 | 117.5 | 240 | 120 | 0 | 0.0004429646 | 47.790854 | 10.78887 | F10 | 235 | 117.5 | 240 | 120 | 25 | 0.0003322234 | 54.7698 | 16.48583 | F10 | 430 | 215 | 440 | 220 | 12 | 0.001307657 | 63.496071 | 4.855715
F5 | 376 | 188 | 396 | 198 | 4 | 0.0011226 | 108.853291 | 9.696534 | G1 | 200 | 100 | 240 | 120 | 0 | 0.0003769911 | 46.52463 | 12.34104 | F12 | 200 | 100 | 240 | 120 | 75 | 9.424778e-05 | 43.88933 | 46.56803 | G5 | 376 | 188 | 396 | 198 | 80 | 0.0002338853 | 55.597415 | 23.77123
F7 | 376 | 188 | 396 | 198 | 20 | 0.0009355 | 112.438267 | 12.01906 | G3 | 200 | 100 | 240 | 120 | 0 | 0.0003769911 | 44.768576 | 11.87523 | G1 | 200 | 100 | 240 | 120 | 45 | 0.0002073451 | 91.08586 | 43.92959 | G7 | 376 | 188 | 396 | 198 | 85 | 0.000175414 | 52.668473 | 30.02524
F9 | 376 | 188 | 396 | 198 | 15 | 0.000994 | 115.970761 | 11.66708 | G7 | 200 | 100 | 240 | 120 | 1 | 0.0003732212 | 43.799304 | 11.73548 | G5 | 200 | 100 | 240 | 120 | 70 | 0.0001130973 | 69.21467 | 61.1992 | G9 | 376 | 188 | 396 | 198 | 12 | 0.001029095 | 65.270392 | 6.342502
G1 | 340 | 170 | 360 | 180 | 2 | 0.0009421 | 96.190815 | 10.21026 | G10 | 200 | 100 | 240 | 120 | 1 | 0.0003732212 | 44.583031 | 11.94547 | G9 | 200 | 100 | 240 | 120 | 20 | 0.0003015929 |  |  | G15 | 340 | 170 | 360 | 180 | 18 | 0.0007882884 | 55.7589 | 7.073413
G3 | 380 | 190 | 394 | 197 | 3 | 0.0011406 | 135.530684 | 11.8824 | G12 | 200 | 100 | 240 | 120 | 20 | 0.0003015929 | 40.516694 | 13.43423 | G12 | 200 | 100 | 240 | 120 | 20 | 0.0003015929 | 45.53316 | 15.09756 | H1 | 380 | 190 | 394 | 197 | 80 | 0.0002351796 | 77.539248 | 32.97022
G7 | 390 | 195 | 400 | 200 | 15 | 0.0010414 | 122.716815 | 11.78383 | G15 | 150 | 75 | 260 | 130 | 50 | 0.0001531526 | 31.741354 | 20.72531 | G13 | 150 | 75 | 260 | 130 | 35 | 0.0001990984 | 44.01112 | 22.10521 | H3 | 390 | 195 | 400 | 200 | 50 | 0.0006126106 | 70.135141 | 11.44857
G11 | 380 | 190 | 394 | 197 | 4 | 0.0011289 | 125.51455 | 11.11831 | H5 | 250 | 125 | 240 | 120 | 8 | 0.0004335398 | 45.44008 | 10.48118 | H3 | 250 | 125 | 240 | 120 | 40 | 0.0002827433 | 109.1682 | 38.61035 | H14 | 380 | 190 | 394 | 197 | 4 | 0.001128862 | 59.539678 | 5.274309
G12 | 380 | 190 | 394 | 197 | 2 | 0.0011524 | 122.93482 | 10.66772 | H13 | 250 | 125 | 260 | 130 | 0 | 0.0005105088 | 48.37702 | 9.476236 | H7 | 250 | 125 | 260 | 130 | 70 | 0.0001531526 | 30.51444 | 19.9242 | I1 | 380 | 190 | 394 | 197 | 40 | 0.0007055389 | 50.968839 | 7.224101
G15 | 410 | 205 | 420 | 210 | 2 | 0.0013254 | 134.759591 | 10.16747 | I1 | 250 | 125 | 240 | 120 | 2 | 0.0004618141 | 46.295092 | 10.02462 | H15 | 250 | 125 | 240 | 120 | 10 | 0.000424115 | 37.19099 | 8.769081 | I5 | 410 | 205 | 420 | 210 | 3 | 0.001311882 | 70.884029 | 5.403232
H6 | 380 | 190 | 394 | 197 | 10 | 0.0010583 | 122.726908 | 11.59661 | I3 | 250 | 125 | 240 | 120 | 2 | 0.0004618141 | 138.709928 | 30.03588 | I1 | 250 | 125 | 240 | 120 | 35 | 0.0003063053 | 95.82747 | 31.28495 | I9 | 380 | 190 | 394 | 197 | 80 | 0.0002351796 | 60.613556 | 25.7733
H9 | 380 | 190 | 394 | 197 | 8 | 0.0010818 | 124.688956 | 11.52606 | I5 | 250 | 125 | 240 | 120 | 2 | 0.0004618141 | 43.126985 | 9.338603 | I3 | 250 | 125 | 240 | 120 | 85 | 7.068583e-05 | 24.84606 | 35.14998 | I13 | 380 | 190 | 394 | 197 | 2 | 0.00115238 | 58.36689 | 5.064899
I3 | 380 | 190 | 410 | 205 | 2 | 0.0011992 | 151.796304 | 12.65813 | I7 | 250 | 125 | 240 | 120 | 2 | 0.0004618141 | 44.513376 | 9.638808 | I5 | 250 | 125 | 240 | 120 | 15 | 0.0004005531 | 77.97728 | 19.4674 | I15 | 380 | 190 | 410 | 205 | 10 | 0.001101285 | 56.057648 | 5.090202
I5 | 395 | 197.5 | 410 | 205 | 6 | 0.0011956 | 211.136143 | 17.65943 | I9 | 250 | 125 | 240 | 120 | 3 | 0.0004571017 | 43.554084 | 9.528313 | I8 | 250 | 125 | 240 | 120 | 50 | 0.0002356194 | 34.77483 | 14.7589 | J3 | 395 | 197.5 | 410 | 205 | 10 | 0.001144757 | 69.533607 | 6.074093
I8 | 370 | 185 | 400 | 200 | 10 | 0.0010462 | 122.581571 | 11.71684 | I11 | 190 | 95 | 240 | 120 | 25 | 0.0002686062 | 43.716206 | 16.27521 | I9 | 190 | 95 | 240 | 120 | 55 | 0.0001611637 | 29.37612 | 18.2275 | J8 | 370 | 185 | 400 | 200 | 50 | 0.0005811946 | 32.341777 | 5.564707
I12 | 400 | 200 | 410 | 205 | 4 | 0.0012365 |  |  | I13 | 260 | 130 | 250 | 125 | 5 | 0.0004849834 | 94.515403 | 19.48838 | I11 | 260 | 130 | 250 | 125 | 60 | 0.0002042035 | 35.06051 | 17.1694 | J11 | 400 | 200 | 410 | 205 | 14 | 0.001107726 | 55.256277 | 4.988264
I15 | 430 | 215 | 420 | 210 | 15 | 0.0012057 | 146.679234 | 12.16548 | I15 | 160 | 80 | 270 | 135 | 45 | 0.0001866106 | 13.382425 | 7.17131 | I13 | 160 | 80 | 270 | 135 | 45 | 0.0001866106 | 39.57201 | 21.20566 | K6 | 430 | 215 | 420 | 210 | 10 | 0.001276586 | 68.764533 | 5.386595
J1 | 320 | 160 | 390 | 195 | 3 | 0.0009508 | 93.917907 | 9.877777 | K1 | 250 | 125 | 250 | 125 | 8 | 0.0004516039 | 49.989833 | 11.0694 | I15 | 250 | 125 | 250 | 125 | 90 | 4.908739e-05 | 36.63761 | 74.63753 | K8 | 320 | 160 | 390 | 195 | 65 | 0.0003430619 | 60.135155 | 17.52895
J10 | 320 | 160 | 390 | 195 | 3 | 0.0009508 | 123.615078 | 13.00117 | K4 | 260 | 130 | 240 | 120 | 40 | 0.0002940531 | 28.857165 | 9.813591 | K1 | 260 | 130 | 240 | 120 | 80 | 9.801769e-05 | 64.11375 | 65.41039 | K13 | 320 | 160 | 390 | 195 | 0 | 0.0009801769 | 64.01888 | 6.53136
K1 | 320 | 160 | 380 | 190 | 2 | 0.0009359 | 101.562224 | 10.85182 | K5 | 260 | 130 | 260 | 130 | 10 | 0.0004778362 | 50.47429 | 10.56309 | K3 | 260 | 130 | 260 | 130 | 40 | 0.0003185575 | 81.77824 | 25.67142 | K15 | 320 | 160 | 380 | 190 | 40 | 0.0005730265 | 59.515455 | 10.38616
K6 | 370 | 185 | 390 | 195 | 6 | 0.0010653 | 120.823398 | 11.34173 | K7 | 220 | 110 | 244 | 122 | 45 | 0.000231881 | 44.10644 | 19.02116 | K5 | 220 | 110 | 244 | 122 | 60 | 0.0001686407 | 73.05399 | 43.31931 | L1 | 370 | 185 | 390 | 195 | 90 | 0.000113333 | 76.624836 | 67.61038
K8 | 356 | 178 | 386 | 193 | 15 | 0.0009174 | 114.896883 | 12.52419 | K9 | 248 | 124 | 248 | 124 | 3 | 0.0004685597 | 49.658788 | 10.59818 | K9 | 248 | 124 | 248 | 124 | 80 | 9.661026e-05 | 29.03334 | 30.05203 | L3 | 356 | 178 | 386 | 193 | 85 | 0.0001618894 | 71.915517 | 44.42262
K10 | 380 | 190 | 390 | 195 | 3 | 0.001129 | 125.62759 | 11.12733 | K15 | 259 | 129.5 | 280 | 140 | 65 | 0.0001993498 | 36.388521 | 18.25361 | K11 | 259 | 129.5 | 280 | 140 | 50 | 0.0002847854 | 34.7787 | 12.21225 | L11 | 380 | 190 | 390 | 195 | 9 | 0.001059204 | 67.682581 | 6.38995
K12 | 356 | 178 | 386 | 193 | 2 | 0.0010577 | 129.089434 | 12.20473 | L11 | 260 | 130 | 260 | 130 | 10 | 0.0004778362 | 49.079075 | 10.27111 | K13 | 260 | 130 | 260 | 130 | 30 | 0.0003716504 | 29.78 | 8.012907 | M1 | 356 | 178 | 386 | 193 | 40 | 0.0006475576 | 77.547322 | 11.97535
L3 | 360 | 180 | 380 | 190 | 6 | 0.00101 | 142.387759 | 14.0978 | L14 | 263 | 131.5 | 260 | 130 | 20 | 0.0004296442 | 33.695953 | 7.842757 | K15 | 263 | 131.5 | 260 | 130 | 5 | 0.0005102025 | 40.86053 | 8.008689 | M5 | 360 | 180 | 380 | 190 | 70 | 0.0003223274 | 72.385844 | 22.45724
L9 | 370 | 185 | 380 | 190 | 3 | 0.0010711 | 133.324389 | 12.44743 | M1 | 280 | 140 | 270 | 135 | 6 | 0.0005581354 | 47.019754 | 8.424436 | L7 | 280 | 140 | 270 | 135 | 70 | 0.0001781283 | 55.20581 | 30.99216 | M7 | 370 | 185 | 380 | 190 | 90 | 0.000110427 | 72.486772 | 65.64226
M1 | 290 | 145 | 360 | 180 | 1 | 0.0008118 | 94.432642 | 11.6325 | M3 | 280 | 140 | 270 | 135 | 2 | 0.0005818858 | 47.325261 | 8.133084 | M1 | 280 | 140 | 270 | 135 | 65 | 0.0002078164 | 36.77937 | 17.69802 | M13 | 290 | 145 | 360 | 180 | 90 | 8.199557e-05 | 63.510201 | 77.45565
M3 | 330 | 165 | 360 | 180 | 4 | 0.0008957 | 121.126184 | 13.52308 | M5 | 280 | 140 | 270 | 135 | 3 | 0.0005759482 | 46.843375 | 8.133262 | M3 | 280 | 140 | 270 | 135 | 70 | 0.0001781283 | 47.32936 | 26.57038 | N4 | 330 | 165 | 360 | 180 | 60 | 0.0003732212 | 76.243327 | 20.42846
M5 | 350 | 175 | 370 | 185 | 10 | 0.0009154 | 132.430164 | 14.46692 | M9 | 280 | 140 | 270 | 135 | 2 | 0.0005818858 | 50.288581 | 8.642346 | M6 | 280 | 140 | 270 | 135 | 75 | 0.0001484403 | 23.20121 | 15.63 | N9 | 350 | 175 | 370 | 185 | 25 | 0.000762818 | 71.681364 | 9.396916
M7 | 320 | 160 | 340 | 170 | 15 | 0.0007263 | 122.18795 | 16.82334 | M15 | 280 | 140 | 270 | 135 | 5 | 0.000564073 | 58.358816 | 10.34597 | M7 | 280 | 140 | 270 | 135 | 70 | 0.0001781283 | 31.4831 | 17.6744 | N12 | 320 | 160 | 340 | 170 | 18 | 0.0007007008 | 68.211445 | 9.734746
M10 | 350 | 175 | 380 | 190 | 5 | 0.0009924 | 135.534721 | 13.65727 | N7 | 260 | 130 | 260 | 130 | 4 | 0.000509692 | 50.813409 | 9.969434 | M9 | 260 | 130 | 260 | 130 | 55 | 0.0002389181 | 43.6824 | 18.28342 | N15 | 350 | 175 | 380 | 190 | 15 | 0.0008878926 | 62.060869 | 6.989682
M12 | 360 | 180 | 370 | 185 | 2 | 0.0010252 | 140.49299 | 13.70396 | N11 | 260 | 130 | 260 | 130 | 10 | 0.0004778362 | 54.355996 | 11.37544 | M13 | 260 | 130 | 260 | 130 | 28 | 0.000382269 | 44.16828 | 11.55424 | O1 | 360 | 180 | 370 | 185 | 30 | 0.0007323052 | 79.525518 | 10.85961
N14 | 360 | 180 | 370 | 185 | 20 | 0.0008369 | 153.108373 | 18.2947 | O3 | 260 | 130 | 240 | 120 | 2 | 0.0004802867 | 51.469444 | 10.7164 | M15 | 260 | 130 | 240 | 120 | 40 | 0.0002940531 | 23.56721 | 8.014611 | O3 | 360 | 180 | 370 | 185 | 1 | 0.001035689 | 83.663582 | 8.078061
O1 | 270 | 135 | 320 | 160 | 10 | 0.0006107 | 84.52753 | 13.84109 | O5 | 263 | 131.5 | 240 | 120 | 1 | 0.0004907859 | 54.440775 | 11.09257 | N12 | 263 | 131.5 | 240 | 120 | 75 | 0.0001239358 | 33.02184 | 26.6443 | O6 | 270 | 135 | 320 | 160 | 3 | 0.0006582265 | 71.182777 | 10.81433
O3 | 320 | 160 | 300 | 150 | 6 | 0.0007087 |  |  | O7 | 263 | 131.5 | 240 | 120 | 6 | 0.0004659987 | 51.895361 | 11.13637 | O1 | 263 | 131.5 | 240 | 120 | 8 | 0.0004560839 | 103.5296 | 22.69969 | O9 | 320 | 160 | 300 | 150 | 10 | 0.000678584 | 86.168625 | 12.6983
O6 | 310 | 155 | 310 | 155 | 2 | 0.0007397 |  |  | O9 | 263 | 131.5 | 240 | 120 | 3 | 0.000480871 | 126.152418 | 26.23415 | O4 | 263 | 131.5 | 240 | 120 | 10 | 0.000446169 | 76.84082 | 17.22236 | O11 | 310 | 155 | 310 | 155 | 15 | 0.0006415525 | 76.998271 | 12.00187
O8 | 210 | 105 | 300 | 150 | 10 | 0.0004453 |  |  | O12 | 270 | 135 | 200 | 100 | 20 | 0.000339292 | 61.873142 | 18.23596 | O7 | 270 | 135 | 200 | 100 | 60 | 0.000169646 | 63.37092 | 37.3548 | O13 | 210 | 105 | 300 | 150 | 50 | 0.0002474004 | 70.490409 | 28.49244
O10 | 288 | 144 | 312 | 156 | 10 | 0.0006352 |  |  | O14 | 260 | 130 | 280 | 140 | 12 | 0.0005031575 | 63.776652 | 12.67529 | O9 | 260 | 130 | 280 | 140 | 45 | 0.0003144734 | 32.85258 | 10.44685
O12 | 330 | 165 | 330 | 165 | 4 | 0.0008211 | [11 empty] | O11 | 260 | 130 | 280 | 140 | 40 | 0.0003430619 | 88.61513 | 25.83065
[18 empty] | O14 | 260 | 130 | 280 | 140 | 85 | 8.576548e-05 | 21.66777 | 25.26398
[18 empty] | O15 | 260 | 130 | 280 | 140 | 40 | 0.0003430619 | 27.11903 | 7.904996

## 100kHz
Sample A | [8 empty] | Sample B | [8 empty] | Sample C | [8 empty] | Sample D
Electrode Points | X (um) | X/2 | Y (um) | Y/2 | L% | Area (cm2) | Measured Pmax | True Pmax | Electrode Points | X (um) | X/2 | Y (um) | Y/2 | L% | Area (cm2) | Measured Pmax | Pmax | Electrode Points | X (um) | X/2 | Y (um) | Y/2 | L% | Area (cm2) | Measured Pmax | Pmax | Electrode Points | X (um) | X/2 | Y (um) | Y/2 | L% | Area (cm2) | Measured Pmax | Pmax
A1 | 260 | 130 | 300 | 150 | 10 | 0.0005513 | 50.839116 | 9.221679 | A1 | 240 | 120 | 240 | 120 | 1 | 0.0004478654 | 35.369112 | 7.897263 | A1 | 240 | 120 | 240 | 120 | 10 | 0.0004071504 |  |  | A1 | 260 | 130 | 300 | 150 | 8 | 0.0005636017 | 70.825605 | 12.56661
A3 | 280 | 140 | 300 | 150 | 4 | 0.0006333 | 55.73607 | 8.800895 | A3 | 240 | 120 | 240 | 120 | 0 | 0.0004523893 | 34.704656 | 7.671413 | A3 | 240 | 120 | 240 | 120 | 8 | 0.0004161982 | 88.97346 | 21.37767 | A7 | 280 | 140 | 300 | 150 | 15 | 0.0005607743 | 54.301572 | 9.683321
A7 | 290 | 145 | 300 | 150 | 1 | 0.0006765 | 59.549868 | 8.802641 | A5 | 240 | 120 | 240 | 120 | 1 | 0.0004478654 | 33.912769 | 7.572089 | A5 | 240 | 120 | 240 | 120 | 50 | 0.0002261947 | 75.294758 | 33.28759 | A9 | 290 | 145 | 300 | 150 | 9 | 0.0006217997 | 51.723845 | 8.318409
A11 | 277 | 138.5 | 300 | 150 | 30 | 0.0004569 | 58.990997 | 12.91114 | A7 | 238 | 119 | 238 | 119 | 3 | 0.0004315345 | 37.792103 | 8.757609 | A7 | 238 | 119 | 238 | 119 | 10 | 0.0004003928 | 68.114986 | 17.01204 | A13 | 277 | 138.5 | 300 | 150 | 2 | 0.0006396126 | 47.580549 | 7.438964
A13 | 277 | 138.5 | 300 | 150 | 20 | 0.0005221 | 52.903483 | 10.13283 | A11 | 230 | 115 | 230 | 115 | 1 | 0.0004113209 | 38.101576 | 9.263225 | A11 | 230 | 115 | 230 | 115 | 6 | 0.0003905471 | 48.357872 | 12.38208 | B3 | 277 | 138.5 | 300 | 150 | 35 | 0.0004242328 | 61.581467 | 14.51596
A15 | 277 | 138.5 | 300 | 150 | 50 | 0.0003263 | 58.164522 | 17.82547 | A15 | 240 | 120 | 260 | 130 | 1 | 0.0004851876 | 46.52288 | 9.588638 | A13 | 240 | 120 | 260 | 130 | 3 | 0.0004753858 | 41.89899 | 8.813681 | B6 | 277 | 138.5 | 300 | 150 | 80 | 0.0001305332 | 61.778073 | 47.32749
B5 | 277 | 138.5 | 300 | 150 | 10 | 0.0005874 | 70.603512 | 12.01966 | B9 | 240 | 120 | 240 | 120 | 0 | 0.0004523893 | 39.135579 | 8.650862 | A15 | 240 | 120 | 240 | 120 | 1 | 0.0004478654 | 36.099104 | 8.060257 | B12 | 277 | 138.5 | 300 | 150 | 1 | 0.0006461392 | 53.167445 | 8.228481
B10 | 277 | 138.5 | 300 | 150 | 30 | 0.0004569 | 72.37661 | 15.8408 | B14 | 240 | 120 | 240 | 120 | 6 | 0.000425246 | 43.874156 | 10.31736 | B9 | 240 | 120 | 240 | 120 | 15 | 0.0003845309 | 59.325956 | 15.42814 | C1 | 277 | 138.5 | 300 | 150 | 10 | 0.0005873993 | 69.57497 | 11.84458
C1 | 300 | 150 | 340 | 170 | 2 | 0.0007851 | 43.2989 | 5.515081 | C1 | 240 | 120 | 230 | 115 | 6 | 0.0004075274 | 43.062244 | 10.56671 | C1 | 240 | 120 | 230 | 115 | 5 | 0.0004118628 | 110.356217 | 26.79441 | C3 | 300 | 150 | 340 | 170 | 0 | 0.0008011061 | 66.946271 | 8.356729
C3 | 330 | 165 | 354 | 177 | 0 | 0.0009175 | 78.671653 | 8.574567 | C3 | 240 | 120 | 230 | 115 | 1 | 0.0004292044 | 42.117442 | 9.81291 | C5 | 240 | 120 | 230 | 115 | 40 | 0.0002601239 | 77.25718 | 29.70015 | C7 | 330 | 165 | 354 | 177 | 25 | 0.0006881266 | 64.181039 | 9.326923
C5 | 330 | 165 | 354 | 177 | 1 | 0.0009083 | 81.75728 | 9.001132 | C7 | 240 | 120 | 230 | 115 | 2 | 0.000424869 | 42.496091 | 10.00216 | C13 | 240 | 120 | 230 | 115 | 3 | 0.0004205336 | 43.874156 | 10.43297 | C9 | 330 | 165 | 354 | 177 | 35 | 0.0005963764 | 63.097884 | 10.58021
C7 | 330 | 165 | 354 | 177 | 2 | 0.0008992 | 78.7026 | 8.752513 | C9 | 240 | 120 | 230 | 115 | 1 | 0.0004292044 | 38.292721 | 8.921792 | C15 | 240 | 120 | 230 | 115 | 40 | 0.0002601239 | 36.601542 | 14.07081 | C11 | 330 | 165 | 354 | 177 | 2 | 0.0008991521 | 56.367759 | 6.26899
C9 | 330 | 165 | 354 | 177 | 20 | 0.000734 | 78.740829 | 10.72763 | C11 | 240 | 120 | 230 | 115 | 4 | 0.0004161982 | 39.246626 | 9.429792 | D3 | 240 | 120 | 230 | 115 | 22 | 0.000338161 | 86.413937 | 25.55408 | C13 | 330 | 165 | 354 | 177 | 4 | 0.000880802 | 52.482964 | 5.958542
C11 | 330 | 165 | 354 | 177 | 1 | 0.0009083 | 84.253088 | 9.27591 | C13 | 240 | 120 | 230 | 115 | 10 | 0.0003901858 | 43.289798 | 11.09466 | D7 | 240 | 120 | 230 | 115 | 80 | 8.670796e-05 | 63.527506 | 73.26606 | C15 | 330 | 165 | 354 | 177 | 45 | 0.0005046262
C13 | 330 | 165 | 354 | 177 | 15 | 0.0007799 | 89.883674 | 11.52503 | D5 | 240 | 120 | 230 | 115 | 0 | 0.0004335398 | 41.256379 | 9.516169 | D10 | 240 | 120 | 230 | 115 | 8 | 0.0003988566 | 56.50065 | 14.16565 | D6 | 330 | 165 | 354 | 177 | 4 | 0.000880802 | 64.421336 | 7.31394
C15 | 360 | 180 | 368 | 184 | 10 | 0.0009364 | 98.033734 | 10.46922 | E2 | 240 | 120 | 230 | 115 | 10 | 0.0003901858 | 41.21815 | 10.56372 | D12 | 240 | 120 | 230 | 115 | 35 | 0.0002818009 | 49.295393 | 17.49299 | D15 | 360 | 180 | 368 | 184 | 1 | 0.001030091 | 50.382189 | 4.891045
D8 | 330 | 165 | 354 | 177 | 7 | 0.0008533 | 86.64331 | 10.15391 | E3 | 250 | 125 | 240 | 120 | 5 | 0.000447677 | 42.741849 | 9.547476 | E1 | 250 | 125 | 240 | 120 | 3 | 0.0004571017 | 95.264862 | 20.84106 | E1 | 330 | 165 | 354 | 177 | 15 | 0.0007798768 | 73.044708 | 9.366185
D10 | 330 | 165 | 354 | 177 | 7 | 0.0008533 | 94.26727 | 11.04738 | E5 | 250 | 125 | 240 | 120 | 8 | 0.0004335398 | 42.885663 | 9.891979 | E5 | 250 | 125 | 240 | 120 | 80 | 9.424778e-05 | 73.288645 | 77.76167 | E5 | 330 | 165 | 354 | 177 | 8 | 0.000844102 | 61.630619 | 7.301324
E1 | 330 | 165 | 380 | 190 | 1 | 0.000975 | 27.43932 | 2.814289 | E7 | 242 | 121 | 235 | 117.5 | 1 | 0.0004421894 | 40.650176 | 9.192934 | E7 | 242 | 121 | 235 | 117.5 | 80 | 8.933119e-05 | 25.587948 | 28.64391 | E11 | 330 | 165 | 380 | 190 | 12 | 0.0008667026 | 61.490446 | 7.094757
E3 | 376 | 188 | 396 | 198 | 1 | 0.0011577 | 93.41531 | 8.069043 | E11 | 230 | 115 | 230 | 115 | 8 | 0.0003822376 | 36.843659 | 9.638942 | E10 | 230 | 115 | 230 | 115 | 35 | 0.0002700592 | 40.535489 | 15.00986 | E13 | 376 | 188 | 396 | 198 | 1 | 0.001157732 | 57.181491 | 4.939095
E5 | 370 | 185 | 390 | 195 | 8 | 0.0010427 | 94.7515 | 9.08713 | E15 | 242 | 121 | 235 | 117.5 | 1 | 0.0004421894 | 50.127329 | 11.33617 | E13 | 242 | 121 | 235 | 117.5 | 25 | 0.000334992 | 44.141759 | 13.17696 | E15 | 370 | 185 | 390 | 195 | 1 | 0.001121996 | 50.196505 | 4.473857
E11 | 360 | 180 | 380 | 190 | 10 | 0.000967 | 96.8013 | 10.01048 | F2 | 230 | 115 | 240 | 120 | 8 | 0.0003988566 | 41.5167 | 10.40893 | E15 | 230 | 115 | 240 | 120 | 50 | 0.0002167699 | 37.60824 | 17.34938 | F3 | 360 | 180 | 380 | 190 | 6 | 0.001009959 | 68.00576 | 6.733516
E13 | 390 | 195 | 390 | 195 | 2 | 0.0011707 | 89.58148 | 7.651959 | F9 | 240 | 120 | 240 | 120 | 1 | 0.0004478654 | 40.548232 | 9.053664 | F4 | 240 | 120 | 240 | 120 | 22 | 0.0003528637 | 69.052507 | 19.56917 | F8 | 390 | 195 | 390 | 195 | 2 | 0.001170699 | 63.926179 | 5.460515
E15 | 430 | 215 | 440 | 220 | 2 | 0.0014563 | 119.8698 | 8.23112 | F14 | 235 | 117.5 | 240 | 120 | 0 | 0.0004429646 | 45.42152 | 10.25399 | F10 | 235 | 117.5 | 240 | 120 | 25 | 0.0003322234 | 52.570344 | 15.82379 | F10 | 430 | 215 | 440 | 220 | 12 | 0.001307657 | 62.309639 | 4.764985
F5 | 376 | 188 | 396 | 198 | 4 | 0.0011226 | 99.81958 | 8.891821 | G1 | 200 | 100 | 240 | 120 | 0 | 0.0003769911 | 42.588933 | 11.29707 | F12 | 200 | 100 | 240 | 120 | 75 | 9.424778e-05 | 41.848018 | 44.40213 | G5 | 376 | 188 | 396 | 198 | 80 | 0.0002338853 | 52.686852 | 22.52679
F7 | 376 | 188 | 396 | 198 | 20 | 0.0009355 | 101.9185 | 10.89455 | G3 | 200 | 100 | 240 | 120 | 0 | 0.0003769911 | 43.091371 | 11.43034 | G1 | 200 | 100 | 240 | 120 | 45 | 0.0002073451 | 82.232412 | 39.65968 | G7 | 376 | 188 | 396 | 198 | 85 | 0.000175414 | 50.575154 | 28.83189
F9 | 376 | 188 | 396 | 198 | 15 | 0.000994 | 105.3519 | 10.59878 | G7 | 200 | 100 | 240 | 120 | 1 | 0.0003732212 | 42.452401 | 11.3746 | G5 | 200 | 100 | 240 | 120 | 70 | 0.0001130973 | 69.391107 | 61.35521 | G9 | 376 | 188 | 396 | 198 | 12 | 0.001029095 | 63.130652 | 6.134578
G1 | 340 | 170 | 360 | 180 | 2 | 0.0009421 | 22.32938 | 2.370171 | G10 | 200 | 100 | 240 | 120 | 1 | 0.0003732212 | 42.517936 | 11.39215 | G9 | 200 | 100 | 240 | 120 | 20 | 0.0003015929 |  |  | G15 | 340 | 170 | 360 | 180 | 18 | 0.0007882884 | 51.337914 | 6.51258
G3 | 380 | 190 | 394 | 197 | 3 | 0.0011406 | 106.2639 | 9.316491 | G12 | 200 | 100 | 240 | 120 | 20 | 0.0003015929 | 43.508249 | 14.42615 | G12 | 200 | 100 | 240 | 120 | 20 | 0.0003015929 | 43.692113 | 14.48712 | H1 | 380 | 190 | 394 | 197 | 80 | 0.0002351796 | 72.713389 | 30.91823
G7 | 390 | 195 | 400 | 200 | 15 | 0.0010414 | 108.3628 | 10.40549 | G15 | 150 | 75 | 260 | 130 | 50 | 0.0001531526 | 30.301038 | 19.78486 | G13 | 150 | 75 | 260 | 130 | 35 | 0.0001990984 | 42.563447 | 21.37809 | H3 | 390 | 195 | 400 | 200 | 50 | 0.0006126106 | 67.257564 | 10.97884
G11 | 380 | 190 | 394 | 197 | 4 | 0.0011289 | 115.9759 | 10.27335 | H5 | 250 | 125 | 240 | 120 | 8 | 0.0004335398 | 44.087146 | 10.16911 | H3 | 250 | 125 | 240 | 120 | 40 | 0.0002827433 | 77.64129 | 27.45999 | H14 | 380 | 190 | 394 | 197 | 4 | 0.001128862 | 57.742183 | 5.115078
G12 | 380 | 190 | 394 | 197 | 2 | 0.0011524 | 111.7234 | 9.694846 | H13 | 250 | 125 | 260 | 130 | 0 | 0.0005105088 | 46.415474 | 9.092003 | H7 | 250 | 125 | 260 | 130 | 70 | 0.0001531526 | 28.73911 | 18.76501 | I1 | 380 | 190 | 394 | 197 | 40 | 0.0007055389 | 46.972526 | 6.657681
G15 | 410 | 205 | 420 | 210 | 2 | 0.0013254 | 122.1617 | 9.216968 | I1 | 250 | 125 | 240 | 120 | 2 | 0.0004618141 | 43.277055 | 9.371098 | H15 | 250 | 125 | 240 | 120 | 10 | 0.000424115 | 33.452201 | 7.887531 | I5 | 410 | 205 | 420 | 210 | 3 | 0.001311882 | 67.721774 | 5.162185
H6 | 380 | 190 | 394 | 197 | 10 | 0.0010583 | 112.4843 | 10.62877 | I3 | 250 | 125 | 240 | 120 | 2 | 0.0004618141 | 44.245523 | 9.580808 | I1 | 250 | 125 | 240 | 120 | 35 | 0.0003063053 | 85.940625 | 28.05718 | I9 | 380 | 190 | 394 | 197 | 80 | 0.0002351796 | 57.563781 | 24.47652
H9 | 380 | 190 | 394 | 197 | 8 | 0.0010818 | 114.4522 | 10.57979 | I5 | 250 | 125 | 240 | 120 | 2 | 0.0004618141 | 41.676898 | 9.024605 | I3 | 250 | 125 | 240 | 120 | 85 | 7.068583e-05 | 22.981094 | 32.5116 | I13 | 380 | 190 | 394 | 197 | 2 | 0.00115238 | 57.727619 | 5.009425
I3 | 380 | 190 | 410 | 205 | 2 | 0.0011992 | 114.0626 | 9.511558 | I7 | 250 | 125 | 240 | 120 | 2 | 0.0004618141 | 43.04222 | 9.320248 | I5 | 250 | 125 | 240 | 120 | 15 | 0.0004005531 | 73.792904 | 18.42275 | I15 | 380 | 190 | 410 | 205 | 10 | 0.001101285 | 51.794842 | 4.703127
I5 | 395 | 197.5 | 410 | 205 | 6 | 0.0011956 | 113.5511 | 9.497416 | I9 | 250 | 125 | 240 | 120 | 3 | 0.0004571017 | 41.937219 | 9.174592 | I8 | 250 | 125 | 240 | 120 | 50 | 0.0002356194 | 33.379383 | 14.16665 | J3 | 395 | 197.5 | 410 | 205 | 10 | 0.001144757 | 66.844327 | 5.839171
I8 | 370 | 185 | 400 | 200 | 10 | 0.0010462 | 111.92 | 10.69776 | I11 | 190 | 95 | 240 | 120 | 25 | 0.0002686062 | 41.848018 | 15.57969 | I9 | 190 | 95 | 240 | 120 | 55 | 0.0001611637 | 27.978171 | 17.36009 | J8 | 370 | 185 | 400 | 200 | 50 | 0.0005811946 | 30.475799 | 5.243648
I12 | 400 | 200 | 410 | 205 | 4 | 0.0012365 |  | 0 | I13 | 260 | 130 | 250 | 125 | 5 | 0.0004849834 | 47.799 | 9.855802 | I11 | 260 | 130 | 250 | 125 | 60 | 0.0002042035 | 43.113216 | 21.11287 | J11 | 400 | 200 | 410 | 205 | 14 | 0.001107726 | 53.719035 | 4.849489
I15 | 430 | 215 | 420 | 210 | 15 | 0.0012057 | 133.6468 | 11.08458 | I15 | 160 | 80 | 270 | 135 | 45 | 0.0001866106 | 12.493603 | 6.695012 | I13 | 160 | 80 | 270 | 135 | 45 | 0.0001866106 | 40.202351 | 21.54344 | K6 | 430 | 215 | 420 | 210 | 10 | 0.001276586 | 65.535439 | 5.133648
J1 | 320 | 160 | 390 | 195 | 3 | 0.0009508 | 21.94709 | 2.308276 | K1 | 250 | 125 | 250 | 125 | 8 | 0.0004516039 | 46.752254 | 10.35249 | I15 | 250 | 125 | 250 | 125 | 90 | 4.908739e-05 | 33.559606 | 68.36707 | K8 | 320 | 160 | 390 | 195 | 65 | 0.0003430619 | 56.773714 | 16.54912
J10 | 320 | 160 | 390 | 195 | 3 | 0.0009508 | 111.7543 | 11.75371 | K4 | 260 | 130 | 240 | 120 | 40 | 0.0002940531 | 27.748797 | 9.436663 | K1 | 260 | 130 | 240 | 120 | 80 | 9.801769e-05 | 57.359893 | 58.51994 | K13 | 320 | 160 | 390 | 195 | 0 | 0.0009801769 | 61.861813 | 6.311291
K1 | 320 | 160 | 380 | 190 | 2 | 0.0009359 | 31.06198 | 3.318942 | K5 | 260 | 130 | 260 | 130 | 10 | 0.0004778362 | 49.231678 | 10.30304 | K3 | 260 | 130 | 260 | 130 | 40 | 0.0003185575 | 77.260821 | 24.25334 | K15 | 320 | 160 | 380 | 190 | 40 | 0.0005730265 | 53.766366 | 9.382876
K6 | 370 | 185 | 390 | 195 | 6 | 0.0010653 | 108.5576 | 10.19033 | K7 | 220 | 110 | 244 | 122 | 45 | 0.000231881 | 42.967582 | 18.53002 | K5 | 220 | 110 | 244 | 122 | 60 | 0.0001686407 | 69.438438 | 41.17537 | L1 | 370 | 185 | 390 | 195 | 90 | 0.000113333 | 73.894848 | 65.20155
K8 | 356 | 178 | 386 | 193 | 15 | 0.0009174 | 103.1146 | 11.23987 | K9 | 248 | 124 | 248 | 124 | 3 | 0.0004685597 | 48.366974 | 10.32248 | K9 | 248 | 124 | 248 | 124 | 80 | 9.661026e-05 | 28.021861 | 29.00506 | L3 | 356 | 178 | 386 | 193 | 85 | 0.0001618894 | 69.27824 | 42.79356
K10 | 380 | 190 | 390 | 195 | 3 | 0.001129 | 111.1954 | 9.849017 | K15 | 259 | 129.5 | 280 | 140 | 65 | 0.0001993498 | 34.830265 | 17.47194 | K11 | 259 | 129.5 | 280 | 140 | 50 | 0.0002847854 | 33.444919 | 11.7439 | L11 | 380 | 190 | 390 | 195 | 9 | 0.001059204 | 65.113099 | 6.147363
K12 | 356 | 178 | 386 | 193 | 2 | 0.0010577 | 113.5838 | 10.73875 | L11 | 260 | 130 | 260 | 130 | 10 | 0.0004778362 | 47.604214 | 9.962454 | K13 | 260 | 130 | 260 | 130 | 30 | 0.0003716504 | 28.451482 | 7.655442 | M1 | 356 | 178 | 386 | 193 | 40 | 0.0006475576 | 73.421536 | 11.33822
L3 | 360 | 180 | 380 | 190 | 6 | 0.00101 | 105.2463 | 10.42043 | L14 | 263 | 131.5 | 260 | 130 | 20 | 0.0004296442 | 37.44076 | 8.714364 | K15 | 263 | 131.5 | 260 | 130 | 5 | 0.0005102025 | 37.671955 | 7.383726 | M5 | 360 | 180 | 380 | 190 | 70 | 0.0003223274 | 59.901211 | 18.58396
L9 | 370 | 185 | 380 | 190 | 3 | 0.0010711 | 117.7472 | 10.99311 | M1 | 280 | 140 | 270 | 135 | 6 | 0.0005581354 | 42.963941 | 7.697764 | L7 | 280 | 140 | 270 | 135 | 70 | 0.0001781283 | 52.430171 | 29.43394 | M7 | 370 | 185 | 380 | 190 | 90 | 0.000110427 | 68.988792 | 62.47458
M1 | 290 | 145 | 360 | 180 | 1 | 0.0008118 | 33.73619 | 4.155727 | M3 | 280 | 140 | 270 | 135 | 2 | 0.0005818858 | 45.317756 | 7.788084 | M1 | 280 | 140 | 270 | 135 | 65 | 0.0002078164 | 32.052291 | 15.42337 | M13 | 290 | 145 | 360 | 180 | 90 | 8.199557e-05 | 62.289614 | 75.96705
M3 | 330 | 165 | 360 | 180 | 4 | 0.0008957 | 103.5041 | 11.55567 | M5 | 280 | 140 | 270 | 135 | 3 | 0.0005759482 | 45.370548 | 7.87754 | M3 | 280 | 140 | 270 | 135 | 70 | 0.0001781283 | 35.103329 | 19.70677 | N4 | 330 | 165 | 360 | 180 | 60 | 0.0003732212 | 70.50703 | 18.89149
M5 | 350 | 175 | 370 | 185 | 10 | 0.0009154 | 105.1807 | 11.49014 | M9 | 280 | 140 | 270 | 135 | 2 | 0.0005818858 | 48.177649 | 8.279571 | M6 | 280 | 140 | 270 | 135 | 75 | 0.0001484403 | 21.968935 | 14.79985 | N9 | 350 | 175 | 370 | 185 | 25 | 0.000762818 | 69.436618 | 9.102646
M7 | 320 | 160 | 340 | 170 | 15 | 0.0007263 | 100.7753 | 13.87516 | M15 | 280 | 140 | 270 | 135 | 5 | 0.000564073 | 56.054645 | 9.937481 | M7 | 280 | 140 | 270 | 135 | 70 | 0.0001781283 | 29.964259 | 16.82173 | N12 | 320 | 160 | 340 | 170 | 18 | 0.0007007008 | 66.298198 | 9.461698
M10 | 350 | 175 | 380 | 190 | 5 | 0.0009924 | 108.7033 | 10.95358 | N7 | 260 | 130 | 260 | 130 | 4 | 0.000509692 | 49.045994 | 9.622673 | M9 | 260 | 130 | 260 | 130 | 55 | 0.0002389181 | 41.221791 | 17.25352 | N15 | 350 | 175 | 380 | 190 | 15 | 0.0008878926 | 53.990279 | 6.080722
M12 | 360 | 180 | 370 | 185 | 2 | 0.0010252 | 116.2653 | 11.34074 | N11 | 260 | 130 | 260 | 130 | 10 | 0.0004778362 | 52.12616 | 10.90879 | M13 | 260 | 130 | 260 | 130 | 28 | 0.000382269 | 42.925712 | 11.22919 | O1 | 360 | 180 | 370 | 185 | 30 | 0.0007323052 | 72.385712 | 9.884637
N14 | 360 | 180 | 370 | 185 | 20 | 0.0008369 | 121.8631 | 14.56125 | O3 | 260 | 130 | 240 | 120 | 2 | 0.0004802867 | 47.84087 | 9.960899 | M15 | 260 | 130 | 240 | 120 | 40 | 0.0002940531 | 22.374891 | 7.609134 | O3 | 360 | 180 | 370 | 185 | 1 | 0.001035689 | 64.52328 | 6.229987
O1 | 270 | 135 | 320 | 160 | 10 | 0.0006107 | 42.8802 | 7.021484 | O5 | 263 | 131.5 | 240 | 120 | 1 | 0.0004907859 | 49.53933 | 10.09388 | N12 | 263 | 131.5 | 240 | 120 | 75 | 0.0001239358 | 31.5808 | 25.48157 | O6 | 270 | 135 | 320 | 160 | 3 | 0.0006582265 | 70.011873 | 10.63644
O3 | 320 | 160 | 300 | 150 | 6 | 0.0007087 |  |  | O7 | 263 | 131.5 | 240 | 120 | 6 | 0.0004659987 | 49.586661 | 10.64094 | O1 | 263 | 131.5 | 240 | 120 | 8 | 0.0004560839 | 74.854214 | 16.41238 | O9 | 320 | 160 | 300 | 150 | 10 | 0.000678584 | 69.582252 | 10.25404
O6 | 310 | 155 | 310 | 155 | 2 | 0.0007397 |  |  | O9 | 263 | 131.5 | 240 | 120 | 3 | 0.000480871 | 49.040533 | 10.19827 | O4 | 263 | 131.5 | 240 | 120 | 10 | 0.000446169 | 50.121867 | 11.23383 | O11 | 310 | 155 | 310 | 155 | 15 | 0.0006415525 | 64.77632 | 10.09681
O8 | 210 | 105 | 300 | 150 | 10 | 0.0004453 |  |  | O12 | 270 | 135 | 200 | 100 | 20 | 0.000339292 | 56.646284 | 16.69544 | O7 | 270 | 135 | 200 | 100 | 60 | 0.000169646 | 52.04424 | 30.67814 | O13 | 210 | 105 | 300 | 150 | 50 | 0.0002474004 | 60.698559 | 24.53454
O10 | 288 | 144 | 312 | 156 | 10 | 0.0006352 |  |  | O14 | 260 | 130 | 280 | 140 | 12 | 0.0005031575 | 58.40846 | 11.60839 | O9 | 260 | 130 | 280 | 140 | 45 | 0.0003144734 | 27.848921 | 8.855731
O12 | 330 | 165 | 330 | 165 | 4 | 0.0008211 | [11 empty] | O11 | 260 | 130 | 280 | 140 | 40 | 0.0003430619 | 31.160281 | 9.08299
[18 empty] | O14 | 260 | 130 | 280 | 140 | 85 | 8.576548e-05 | 20.785657 | 24.23546
[18 empty] | O15 | 260 | 130 | 280 | 140 | 40 | 0.0003430619 | 25.564282 | 7.451798