## Sheet1
File Name | Unnormalized P_max
K11_bipolar_20V_100kHz.txt | 66.929887
A5_bipolar_20V_100kHz.txt | 44.467615
M4_bipolar_20V_100kHz.txt | 69.986387
J1_bipolar_20V_100kHz.txt | 60.851475
O11_bipolar_20V_100kHz.txt | 67.253923
I7_bipolar_20V_100kHz.txt | 64.412234
C11_bipolar_20V_100kHz.txt | 53.86831
M9_bipolar_20V_100kHz.txt | 68.311593
A2_bipolar_20V_100kHz.txt | 43.577426
F7_bipolar_20V_100kHz.txt | 57.490963
K15_bipolar_20V_100kHz.txt | 60.545643
J13_bipolar_20V_100kHz.txt | 64.845496
I4_bipolar_20V_100kHz.txt | 64.319392
E5_bipolar_20V_100kHz.txt | 54.425361
E2_bipolar_20V_100kHz.txt | 53.879233
F13_bipolar_20V_100kHz.txt | 57.756746
F3_bipolar_20V_100kHz.txt | 54.003022
G15_bipolar_20V_100kHz.txt | 56.930271
F9_bipolar_20V_100kHz.txt | 59.222191
A7_bipolar_20V_100kHz.txt | 44.159963
N15_bipolar_20V_100kHz.txt | 68.293388
K13_bipolar_20V_100kHz.txt | 65.96688
J15_bipolar_20V_100kHz.txt | 62.342406
C14_bipolar_20V_100kHz.txt | 53.624373
F15_bipolar_20V_100kHz.txt | 56.105617
O14_bipolar_20V_100kHz.txt | 69.518537
G13_bipolar_20V_100kHz.txt | 60.223427
I5_bipolar_20V_100kHz.txt | 65.793939
J12_bipolar_20V_100kHz.txt | 63.243519
M8_bipolar_20V_100kHz.txt | 68.446304
C10_bipolar_20V_100kHz.txt | 53.553376
N3_bipolar_20V_100kHz.txt | 67.259385
M5_bipolar_20V_100kHz.txt | 69.221807
A4_bipolar_20V_100kHz.txt | 43.016734
F1_bipolar_20V_100kHz.txt | 52.796077
F11_bipolar_20V_100kHz.txt | 56.140205
B11_bipolar_20V_100kHz.txt | 53.06368
K10_bipolar_20V_100kHz.txt | 65.901345
K8_bipolar_20V_100kHz.txt | 67.377713
A13_bipolar_20V_100kHz.txt | 47.657007
D15_bipolar_20V_100kHz.txt | 54.774884
H9_bipolar_20V_100kHz.txt | 60.940676
D8_bipolar_20V_100kHz.txt | 55.86168
K5_bipolar_20V_100kHz.txt | 67.840101
H4_bipolar_20V_100kHz.txt | 60.045025
M13_bipolar_20V_100kHz.txt | 67.270307
D5_bipolar_20V_100kHz.txt | 53.367692
G7_bipolar_20V_100kHz.txt | 60.804144
L3_bipolar_20V_100kHz.txt | 63.826056
A10_bipolar_20V_100kHz.txt | 46.300787
C4_bipolar_20V_100kHz.txt | 51.132205
O5_bipolar_20V_100kHz.txt | 67.825538
L10_bipolar_20V_100kHz.txt | 67.048215
E11_bipolar_20V_100kHz.txt | 53.888335
H1_bipolar_20V_100kHz.txt | 55.657792
O3_bipolar_20V_100kHz.txt | 64.816369
M11_bipolar_20V_100kHz.txt | 66.400142
O9_bipolar_20V_100kHz.txt | 71.61385
G5_bipolar_20V_100kHz.txt | 58.856285
K4_bipolar_20V_100kHz.txt | 65.934112
I12_bipolar_20V_100kHz.txt | 63.401896
A15_bipolar_20V_100kHz.txt | 48.303259
O7_bipolar_20V_100kHz.txt | 69.979105