## Sheet1
File Name | Unnormalized P_max
O9_bipolar_20V_1kHz.txt | 72.11382
K8_bipolar_20V_1kHz.txt | 67.314432
J13_bipolar_20V_1kHz.txt | 64.426734
G13_bipolar_20V_1kHz.txt | 59.877398
M13_bipolar_20V_1kHz.txt | 67.072446
O3_bipolar_20V_1kHz.txt | 65.063963
M9_bipolar_20V_1kHz.txt | 68.141217
A2_bipolar_20V_1kHz.txt | 45.074056
A7_bipolar_20V_1kHz.txt | 45.982973
F1_bipolar_20V_1kHz.txt | 54.108051
I7_bipolar_20V_1kHz.txt | 64.61024
O7_bipolar_20V_1kHz.txt | 70.881708
D5_bipolar_20V_1kHz.txt | 53.632145
H4_bipolar_20V_1kHz.txt | 59.990325
G7_bipolar_20V_1kHz.txt | 61.301082
J12_bipolar_20V_1kHz.txt | 63.021199
H1_bipolar_20V_1kHz.txt | 56.753764
A9_bipolar_20V_1kHz.txt | 46.495055
F13_bipolar_20V_1kHz.txt | 57.630962
I12_bipolar_20V_1kHz.txt | 63.68666
K13_bipolar_20V_1kHz.txt | 65.834285
A13_bipolar_20V_1kHz.txt | 48.293005
M8_bipolar_20V_1kHz.txt | 68.187598
E2_bipolar_20V_1kHz.txt | 53.954793
J1_bipolar_20V_1kHz.txt | 62.448499
A5_bipolar_20V_1kHz.txt | 45.963303
K15_bipolar_20V_1kHz.txt | 60.593273
A15_bipolar_20V_1kHz.txt | 48.650927
K10_bipolar_20V_1kHz.txt | 65.660862
F9_bipolar_20V_1kHz.txt | 59.119176
N3_bipolar_20V_1kHz.txt | 67.120843
A10_bipolar_20V_1kHz.txt | 47.173696
M4_bipolar_20V_1kHz.txt | 69.562885
C11_bipolar_20V_1kHz.txt | 53.940677
F15_bipolar_20V_1kHz.txt | 56.296007
I5_bipolar_20V_1kHz.txt | 65.564067
C14_bipolar_20V_1kHz.txt | 53.825734
L10_bipolar_20V_1kHz.txt | 67.136976
F3_bipolar_20V_1kHz.txt | 53.968909
L3_bipolar_20V_1kHz.txt | 63.303516
M11_bipolar_20V_1kHz.txt | 66.044006
K5_bipolar_20V_1kHz.txt | 67.447524
I4_bipolar_20V_1kHz.txt | 64.063755
F7_bipolar_20V_1kHz.txt | 59.078845
C10_bipolar_20V_1kHz.txt | 53.454689
M5_bipolar_20V_1kHz.txt | 68.84701
F11_bipolar_20V_1kHz.txt | 57.138924
E5_bipolar_20V_1kHz.txt | 54.797711
A4_bipolar_20V_1kHz.txt | 44.427273
N15_bipolar_20V_1kHz.txt | 67.98796
K11_bipolar_20V_1kHz.txt | 66.517895
D15_bipolar_20V_1kHz.txt | 54.668652
H9_bipolar_20V_1kHz.txt | 60.932054
K4_bipolar_20V_1kHz.txt | 65.382578
G15_bipolar_20V_1kHz.txt | 56.80821
O5_bipolar_20V_1kHz.txt | 68.231962
B11_bipolar_20V_1kHz.txt | 53.206653
O14_bipolar_20V_1kHz.txt | 69.490289
D8_bipolar_20V_1kHz.txt | 55.687009
O11_bipolar_20V_1kHz.txt | 67.602799
G5_bipolar_20V_1kHz.txt | 58.687634
E11_bipolar_20V_1kHz.txt | 53.95076
J15_bipolar_20V_1kHz.txt | 62.105685
C4_bipolar_20V_1kHz.txt | 51.780953