## Sheet1
File Name | Unnormalized P_max
F3_bipolar_20V_5Hz.txt | 55.183608
H9_bipolar_20V_5Hz.txt | 62.533214
M8_bipolar_20V_5Hz.txt | 71.231223
M9_bipolar_20V_5Hz.txt | 71.144425
F1_bipolar_20V_5Hz.txt | 57.979325
L3_bipolar_20V_5Hz.txt | 66.489607
G13_bipolar_20V_5Hz.txt | 62.24254
O11_bipolar_20V_5Hz.txt | 74.374133
M13_bipolar_20V_5Hz.txt | 70.484353
E11_bipolar_20V_5Hz.txt | 48.944215
G15_bipolar_20V_5Hz.txt | 52.200165
I5_bipolar_20V_5Hz.txt | 68.88161
I4_bipolar_20V_5Hz.txt | 66.961952
F7_bipolar_20V_5Hz.txt | 61.217108
I7_bipolar_20V_5Hz.txt | 66.980119
M11_bipolar_20V_5Hz.txt | 69.204581
O14_bipolar_20V_5Hz.txt | 73.839213
C4_bipolar_20V_5Hz.txt | 52.143645
K10_bipolar_20V_5Hz.txt | 68.027756
K11_bipolar_20V_5Hz.txt | 69.115764
F9_bipolar_20V_5Hz.txt | 61.00314
C10_bipolar_20V_5Hz.txt | 54.874768
K13_bipolar_20V_5Hz.txt | 68.156944
C11_bipolar_20V_5Hz.txt | 56.089945
H1_bipolar_20V_5Hz.txt | 61.519893
A15_bipolar_20V_5Hz.txt | 51.71369
K15_bipolar_20V_5Hz.txt | 64.2167
A13_bipolar_20V_5Hz.txt | 50.581274
G5_bipolar_20V_5Hz.txt | 60.345086
M4_bipolar_20V_5Hz.txt | 74.194481
I12_bipolar_20V_5Hz.txt | 65.585289
A10_bipolar_20V_5Hz.txt | 50.088743
G7_bipolar_20V_5Hz.txt | 63.485978
M5_bipolar_20V_5Hz.txt | 72.704778
H4_bipolar_20V_5Hz.txt | 62.628087
C14_bipolar_20V_5Hz.txt | 54.995882
K4_bipolar_20V_5Hz.txt | 68.487989
A7_bipolar_20V_5Hz.txt | 47.85217
K5_bipolar_20V_5Hz.txt | 71.721735
F13_bipolar_20V_5Hz.txt | 59.527566
A4_bipolar_20V_5Hz.txt | 45.918707
D5_bipolar_20V_5Hz.txt | 54.563908
D15_bipolar_20V_5Hz.txt | 56.443195
F11_bipolar_20V_5Hz.txt | 59.077426
A5_bipolar_20V_5Hz.txt | 47.813817
O9_bipolar_20V_5Hz.txt | 78.403195
N15_bipolar_20V_5Hz.txt | 71.836793
L10_bipolar_20V_5Hz.txt | 70.339016
A2_bipolar_20V_5Hz.txt | 46.51078
F15_bipolar_20V_5Hz.txt | 55.633749
N3_bipolar_20V_5Hz.txt | 71.594565
E5_bipolar_20V_5Hz.txt | 55.99911
O7_bipolar_20V_5Hz.txt | 77.064884
J12_bipolar_20V_5Hz.txt | 65.306726
J13_bipolar_20V_5Hz.txt | 67.202161
B11_bipolar_20V_5Hz.txt | 52.920794
O5_bipolar_20V_5Hz.txt | 74.228796
D8_bipolar_20V_5Hz.txt | 57.329346
O3_bipolar_20V_5Hz.txt | 70.137159
E2_bipolar_20V_5Hz.txt | 54.882842
J1_bipolar_20V_5Hz.txt | 66.388679
K8_bipolar_20V_5Hz.txt | 69.828318
J15_bipolar_20V_5Hz.txt | 64.511411