## Sheet1
File Name | Unnormalized P_max
O12_bipolar_20V_1kHz.txt | 59.141358
G6_bipolar_20V_1kHz.txt | 41.216448
H5_bipolar_20V_1kHz.txt | 39.991088
C7_bipolar_20V_1kHz.txt | 44.857464
G3_bipolar_20V_1kHz.txt | 36.226703
L1_bipolar_20V_1kHz.txt | 44.026802
D4_bipolar_20V_1kHz.txt | 41.7033
K7_bipolar_20V_1kHz.txt | 42.990024
O6_bipolar_20V_1kHz.txt | 58.344821
D1_bipolar_20V_1kHz.txt | 37.173251
G13_bipolar_20V_1kHz.txt | 43.2141
G9_bipolar_20V_1kHz.txt | 43.614998
M9_bipolar_20V_1kHz.txt | 52.785195
A2_bipolar_20V_1kHz.txt | 46.904506
K12_bipolar_20V_1kHz.txt | 47.103352
E6_bipolar_20V_1kHz.txt | 40.954742
A7_bipolar_20V_1kHz.txt | 48.272693
E9_bipolar_20V_1kHz.txt | 43.522845
M3_bipolar_20V_1kHz.txt | 48.520074
I7_bipolar_20V_1kHz.txt | 42.743926
C13_bipolar_20V_1kHz.txt | 47.977418
G8_bipolar_20V_1kHz.txt | 41.26199
G12_bipolar_20V_1kHz.txt | 44.350728
C9_bipolar_20V_1kHz.txt | 46.242328
E13_bipolar_20V_1kHz.txt | 46.648358
O13_bipolar_20V_1kHz.txt | 60.077037
K9_bipolar_20V_1kHz.txt | 45.043908
H1_bipolar_20V_1kHz.txt | 37.06549
G2_bipolar_20V_1kHz.txt | 36.837565
O8_bipolar_20V_1kHz.txt | 59.034481
M2_bipolar_20V_1kHz.txt | 48.05717
A9_bipolar_20V_1kHz.txt | 46.065933
B4_bipolar_20V_1kHz.txt | 47.642159
F5_bipolar_20V_1kHz.txt | 38.729807
I6_bipolar_20V_1kHz.txt | 42.4974
K13_bipolar_20V_1kHz.txt | 46.520712
A3_bipolar_20V_1kHz.txt | 47.248958
A13_bipolar_20V_1kHz.txt | 47.852765
M8_bipolar_20V_1kHz.txt | 50.197862
E2_bipolar_20V_1kHz.txt | 37.010326
E7_bipolar_20V_1kHz.txt | 40.478153
A5_bipolar_20V_1kHz.txt | 47.894672
K15_bipolar_20V_1kHz.txt | 50.251315
A15_bipolar_20V_1kHz.txt | 49.030017
J2_bipolar_20V_1kHz.txt | 38.910693
C11_bipolar_20V_1kHz.txt | 47.19187
F15_bipolar_20V_1kHz.txt | 45.201702
I11_bipolar_20V_1kHz.txt | 44.80059
F6_bipolar_20V_1kHz.txt | 40.822605
B2_bipolar_20V_1kHz.txt | 45.555134
I14_bipolar_20V_1kHz.txt | 44.456779
E15_bipolar_20V_1kHz.txt | 46.156589
O15_bipolar_20V_1kHz.txt | 65.12446
H2_bipolar_20V_1kHz.txt | 38.053946
G1_bipolar_20V_1kHz.txt | 36.520268
C5_bipolar_20V_1kHz.txt | 46.062939
G4_bipolar_20V_1kHz.txt | 39.866863
O10_bipolar_20V_1kHz.txt | 61.893948
O1_bipolar_20V_1kHz.txt | 35.430037
B15_bipolar_20V_1kHz.txt | 50.159162
M11_bipolar_20V_1kHz.txt | 53.724906
G11_bipolar_20V_1kHz.txt | 45.270764
M14_bipolar_20V_1kHz.txt | 54.450864
O4_bipolar_20V_1kHz.txt | 55.50552
G14_bipolar_20V_1kHz.txt | 44.130715
K5_bipolar_20V_1kHz.txt | 43.364196
I4_bipolar_20V_1kHz.txt | 40.528827
I10_bipolar_20V_1kHz.txt | 43.998578
C10_bipolar_20V_1kHz.txt | 47.433051
M5_bipolar_20V_1kHz.txt | 49.3347
I15_bipolar_20V_1kHz.txt | 46.317804
C15_bipolar_20V_1kHz.txt | 51.073144
E5_bipolar_20V_1kHz.txt | 34.440646
A11_bipolar_20V_1kHz.txt | 45.149318
J3_bipolar_20V_1kHz.txt | 39.298977
N15_bipolar_20V_1kHz.txt | 61.934279
K4_bipolar_20V_1kHz.txt | 42.901506
G15_bipolar_20V_1kHz.txt | 45.67829
E11_bipolar_20V_1kHz.txt | 43.463833
C4_bipolar_20V_1kHz.txt | 44.896164