## Sheet1
File Name | Unnormalized P_max
L1_bipolar_20V_5Hz.txt | 47.018125
O12_bipolar_20V_5Hz.txt | 68.21952
M8_bipolar_20V_5Hz.txt | 54.725393
O13_bipolar_20V_5Hz.txt | 67.026546
M9_bipolar_20V_5Hz.txt | 58.453688
M14_bipolar_20V_5Hz.txt | 52.886478
G8_bipolar_20V_5Hz.txt | 45.160847
O10_bipolar_20V_5Hz.txt | 69.257064
G12_bipolar_20V_5Hz.txt | 49.079459
G9_bipolar_20V_5Hz.txt | 46.987371
E11_bipolar_20V_5Hz.txt | 47.305913
G15_bipolar_20V_5Hz.txt | 47.482903
C7_bipolar_20V_5Hz.txt | 46.16061
I4_bipolar_20V_5Hz.txt | 39.718546
G14_bipolar_20V_5Hz.txt | 48.215512
C5_bipolar_20V_5Hz.txt | 49.626491
I7_bipolar_20V_5Hz.txt | 46.441939
O15_bipolar_20V_5Hz.txt | 72.652295
M11_bipolar_20V_5Hz.txt | 54.880823
E13_bipolar_20V_5Hz.txt | 51.063711
I6_bipolar_20V_5Hz.txt | 45.366555
C4_bipolar_20V_5Hz.txt | 54.923213
F5_bipolar_20V_5Hz.txt | 41.54059
M3_bipolar_20V_5Hz.txt | 53.013648
H2_bipolar_20V_5Hz.txt | 39.790442
I14_bipolar_20V_5Hz.txt | 48.407276
I15_bipolar_20V_5Hz.txt | 47.915908
M2_bipolar_20V_5Hz.txt | 50.44603
C13_bipolar_20V_5Hz.txt | 53.584903
C10_bipolar_20V_5Hz.txt | 52.430282
K12_bipolar_20V_5Hz.txt | 51.366497
B2_bipolar_20V_5Hz.txt | 48.50013
G3_bipolar_20V_5Hz.txt | 31.867131
K13_bipolar_20V_5Hz.txt | 51.957937
C11_bipolar_20V_5Hz.txt | 52.137589
G2_bipolar_20V_5Hz.txt | 38.548251
H1_bipolar_20V_5Hz.txt | 39.351327
K15_bipolar_20V_5Hz.txt | 51.818656
A13_bipolar_20V_5Hz.txt | 55.064513
I11_bipolar_20V_5Hz.txt | 49.51547
G4_bipolar_20V_5Hz.txt | 34.731479
B4_bipolar_20V_5Hz.txt | 51.283735
I10_bipolar_20V_5Hz.txt | 48.313067
H5_bipolar_20V_5Hz.txt | 42.555891
A11_bipolar_20V_5Hz.txt | 52.351558
C15_bipolar_20V_5Hz.txt | 52.682603
M5_bipolar_20V_5Hz.txt | 54.031006
K4_bipolar_20V_5Hz.txt | 45.608109
A7_bipolar_20V_5Hz.txt | 53.722165
K5_bipolar_20V_5Hz.txt | 46.110362
A5_bipolar_20V_5Hz.txt | 52.632139
K7_bipolar_20V_5Hz.txt | 46.801215
A3_bipolar_20V_5Hz.txt | 51.416961
N15_bipolar_20V_5Hz.txt | 66.566313
O8_bipolar_20V_5Hz.txt | 66.067726
A2_bipolar_20V_5Hz.txt | 50.377398
F15_bipolar_20V_5Hz.txt | 46.777182
E9_bipolar_20V_5Hz.txt | 46.940526
O6_bipolar_20V_5Hz.txt | 64.862641
E7_bipolar_20V_5Hz.txt | 44.186687
O4_bipolar_20V_5Hz.txt | 61.091957
B15_bipolar_20V_5Hz.txt | 54.186436
A9_bipolar_20V_5Hz.txt | 52.874367
J2_bipolar_20V_5Hz.txt | 40.748105
O1_bipolar_20V_5Hz.txt | 45.285901
K9_bipolar_20V_5Hz.txt | 49.525563