## Sheet1
File Name | Unnormalized P_max
E1_bipolar_20V_100kHz.txt | 114.173657
B4_bipolar_20V_100kHz.txt | 87.819308
N5_bipolar_20V_100kHz.txt | 140.497058
F10_bipolar_20V_100kHz.txt | 91.711385
I7_bipolar_20V_100kHz.txt | 57.829563
N8_bipolar_20V_100kHz.txt | 119.6222
N10_bipolar_20V_100kHz.txt | 103.019889
G11_bipolar_20V_100kHz.txt | 88.880618
M3_bipolar_20V_100kHz.txt | 164.371982
J6_bipolar_20V_100kHz.txt | 121.544573
F7_bipolar_20V_100kHz.txt | 0.240961
C12_bipolar_20V_100kHz.txt | 75.697072
N1_bipolar_20V_100kHz.txt | 182.315949
I4_bipolar_20V_100kHz.txt | 125.025233
I9_bipolar_20V_100kHz.txt | 98.960333
I3_bipolar_20V_100kHz.txt | 130.127895
M7_bipolar_20V_100kHz.txt | 130.635795
A7_bipolar_20V_100kHz.txt | 67.539731
I2_bipolar_20V_100kHz.txt | 135.408959
E9_bipolar_20V_100kHz.txt | 82.496374
K13_bipolar_20V_100kHz.txt | 114.173657
E4_bipolar_20V_100kHz.txt | 103.387616
B15_bipolar_20V_100kHz.txt | 66.070645
N11_bipolar_20V_100kHz.txt | 114.086276
E7_bipolar_20V_100kHz.txt | 96.790381
B5_bipolar_20V_100kHz.txt | 88.663987
I14_bipolar_20V_100kHz.txt | 94.918981
K2_bipolar_20V_100kHz.txt | 148.394078
G3_bipolar_20V_100kHz.txt | 125.797095
D15_bipolar_20V_100kHz.txt | 73.153933
E13_bipolar_20V_100kHz.txt | 74.619378
L12_bipolar_20V_100kHz.txt | 119.163452
H9_bipolar_20V_100kHz.txt | 100.757096
D8_bipolar_20V_100kHz.txt | 97.580448
A14_bipolar_20V_100kHz.txt | 63.365487
K5_bipolar_20V_100kHz.txt | 134.746323
M13_bipolar_20V_100kHz.txt | 119.973543
G7_bipolar_20V_100kHz.txt | 100.800786
A10_bipolar_20V_100kHz.txt | 70.954855
L10_bipolar_20V_100kHz.txt | 117.79631
C5_bipolar_20V_100kHz.txt | 88.7186
H1_bipolar_20V_100kHz.txt | 136.226332
A11_bipolar_20V_100kHz.txt | 69.49123
D10_bipolar_20V_100kHz.txt | 88.398204
I11_bipolar_20V_100kHz.txt | 95.983931
K7_bipolar_20V_100kHz.txt | 88.001351
D13_bipolar_20V_100kHz.txt | 83.969101
H5_bipolar_20V_100kHz.txt | 120.38496
C1_bipolar_20V_100kHz.txt | 107.266949
H14_bipolar_20V_100kHz.txt | 90.327859
D3_bipolar_20V_100kHz.txt | 116.60757
C6_bipolar_20V_100kHz.txt | 87.4443
K9_bipolar_20V_100kHz.txt | 116.126977