## Sheet1
File Name | Unnormalized P_max
E1_bipolar_20V_100kHz.txt | 49.848803
K11_bipolar_20V_100kHz.txt | 50.018103
I7_bipolar_20V_100kHz.txt | 48.203135
A8_bipolar_20V_100kHz.txt | 45.008283
M9_bipolar_20V_100kHz.txt | 49.617609
G11_bipolar_20V_100kHz.txt | 46.781381
M3_bipolar_20V_100kHz.txt | 52.879817
J6_bipolar_20V_100kHz.txt | 51.135846
J13_bipolar_20V_100kHz.txt | 46.579313
E5_bipolar_20V_100kHz.txt | 49.608507
A1_bipolar_20V_100kHz.txt | 44.48582
I9_bipolar_20V_100kHz.txt | 49.5812
C15_bipolar_20V_100kHz.txt | 43.990663
O12_bipolar_20V_100kHz.txt | 47.769873
A6_bipolar_20V_100kHz.txt | 46.750433
G15_bipolar_20V_100kHz.txt | 46.342657
N7_bipolar_20V_100kHz.txt | 52.186234
E3_bipolar_20V_100kHz.txt | 51.479907
E9_bipolar_20V_100kHz.txt | 46.95068
K13_bipolar_20V_100kHz.txt | 45.585359
O14_bipolar_20V_100kHz.txt | 51.128565
J4_bipolar_20V_100kHz.txt | 46.706743
M1_bipolar_20V_100kHz.txt | 56.325889
G13_bipolar_20V_100kHz.txt | 48.829363
C13_bipolar_20V_100kHz.txt | 43.047681
M5_bipolar_20V_100kHz.txt | 52.564883
A4_bipolar_20V_100kHz.txt | 47.345713
O10_bipolar_20V_100kHz.txt | 51.190459
F11_bipolar_20V_100kHz.txt | 44.642377
I1_bipolar_20V_100kHz.txt | 55.037025
A13_bipolar_20V_100kHz.txt | 41.64231
G3_bipolar_20V_100kHz.txt | 45.827476
D2_bipolar_20V_100kHz.txt | 47.75531
C7_bipolar_20V_100kHz.txt | 30.313781
E13_bipolar_20V_100kHz.txt | 43.058604
O6_bipolar_20V_100kHz.txt | 53.540633
H9_bipolar_20V_100kHz.txt | 45.974931
K5_bipolar_20V_100kHz.txt | 49.142477
M13_bipolar_20V_100kHz.txt | 48.05386
G7_bipolar_20V_100kHz.txt | 47.149107
C9_bipolar_20V_100kHz.txt | 45.629049
O8_bipolar_20V_100kHz.txt | 51.410731
C3_bipolar_20V_100kHz.txt | 50.850039
O2_bipolar_20V_100kHz.txt | 48.119396
D11_bipolar_20V_100kHz.txt | 43.72306
D6_bipolar_20V_100kHz.txt | 47.811743
K1_bipolar_20V_100kHz.txt | 45.392393
A10_bipolar_20V_100kHz.txt | 46.266199
O4_bipolar_20V_100kHz.txt | 48.792954
G1_bipolar_20V_100kHz.txt | 54.84406
M11_bipolar_20V_100kHz.txt | 46.801405
I11_bipolar_20V_100kHz.txt | 48.379717
G6_bipolar_20V_100kHz.txt | 46.297146
K7_bipolar_20V_100kHz.txt | 49.502922
E15_bipolar_20V_100kHz.txt | 43.522813
A15_bipolar_20V_100kHz.txt | 43.504609
M15_bipolar_20V_100kHz.txt | 48.727419
G2_bipolar_20V_100kHz.txt | 52.269974
K3_bipolar_20V_100kHz.txt | 52.42653
I15_bipolar_20V_100kHz.txt | 46.879684
K9_bipolar_20V_100kHz.txt | 49.213473
A12_bipolar_20V_100kHz.txt | 40.857705