## Sheet1
File Name | Unnormalized P_max
O12_bipolar_20V_5Hz.txt | 51.243364
H9_bipolar_20V_5Hz.txt | 47.943005
G11_bipolar_20V_5Hz.txt | 47.723031
I1_bipolar_20V_5Hz.txt | 57.391922
C3_bipolar_20V_5Hz.txt | 52.351558
E15_bipolar_20V_5Hz.txt | 37.670514
M9_bipolar_20V_5Hz.txt | 51.951881
O10_bipolar_20V_5Hz.txt | 54.646669
M15_bipolar_20V_5Hz.txt | 51.186844
G13_bipolar_20V_5Hz.txt | 49.787976
M13_bipolar_20V_5Hz.txt | 49.400411
G15_bipolar_20V_5Hz.txt | 48.33057
C7_bipolar_20V_5Hz.txt | 30.453133
I7_bipolar_20V_5Hz.txt | 49.456931
M11_bipolar_20V_5Hz.txt | 49.773847
E13_bipolar_20V_5Hz.txt | 43.923136
O14_bipolar_20V_5Hz.txt | 54.142027
M3_bipolar_20V_5Hz.txt | 54.880823
G1_bipolar_20V_5Hz.txt | 49.065329
C9_bipolar_20V_5Hz.txt | 46.313626
I15_bipolar_20V_5Hz.txt | 49.180388
K11_bipolar_20V_5Hz.txt | 51.205011
C13_bipolar_20V_5Hz.txt | 43.707448
I9_bipolar_20V_5Hz.txt | 51.027377
M1_bipolar_20V_5Hz.txt | 58.934108
G3_bipolar_20V_5Hz.txt | 51.447239
K13_bipolar_20V_5Hz.txt | 47.019143
G2_bipolar_20V_5Hz.txt | 53.837224
A15_bipolar_20V_5Hz.txt | 45.677357
A13_bipolar_20V_5Hz.txt | 43.315585
I11_bipolar_20V_5Hz.txt | 49.913128
A12_bipolar_20V_5Hz.txt | 42.793372
G6_bipolar_20V_5Hz.txt | 47.46722
C15_bipolar_20V_5Hz.txt | 45.791006
A10_bipolar_20V_5Hz.txt | 48.909899
G7_bipolar_20V_5Hz.txt | 48.497797
M5_bipolar_20V_5Hz.txt | 54.586112
A6_bipolar_20V_5Hz.txt | 51.538075
D6_bipolar_20V_5Hz.txt | 48.397183
K5_bipolar_20V_5Hz.txt | 51.641022
N7_bipolar_20V_5Hz.txt | 55.072587
F11_bipolar_20V_5Hz.txt | 45.95211
K7_bipolar_20V_5Hz.txt | 51.505778
K1_bipolar_20V_5Hz.txt | 48.26052
D2_bipolar_20V_5Hz.txt | 49.236907
O8_bipolar_20V_5Hz.txt | 55.381428
K3_bipolar_20V_5Hz.txt | 54.676948
A1_bipolar_20V_5Hz.txt | 49.933313
E9_bipolar_20V_5Hz.txt | 47.7823
D11_bipolar_20V_5Hz.txt | 45.332542
E5_bipolar_20V_5Hz.txt | 50.79726
J6_bipolar_20V_5Hz.txt | 52.70077
O6_bipolar_20V_5Hz.txt | 57.755264
J13_bipolar_20V_5Hz.txt | 48.772637
J4_bipolar_20V_5Hz.txt | 48.344229
O4_bipolar_20V_5Hz.txt | 53.49003
A8_bipolar_20V_5Hz.txt | 48.250336
O2_bipolar_20V_5Hz.txt | 52.208239
E1_bipolar_20V_5Hz.txt | 50.46016
E3_bipolar_20V_5Hz.txt | 52.735086
K9_bipolar_20V_5Hz.txt | 50.662016