## Sheet1
File Name | Unnormalized P_max | Electrode Locations
A1_monopolar_10V_1kHz.txt | 9.896318 | A1
A3_monopolar_10V_1kHz.txt | 9.848638 | A3
A5_monopolar_10V_1kHz.txt | 11.146053 | A5
A7_monopolar_10V_1kHz.txt | 10.472971 | A7
A9_monopolar_10V_1kHz.txt | 13.03017 | A9
A11_monopolar_10V_1kHz.txt | 10.498842 | A11
A15_monopolar_10V_1kHz.txt | 10.018833 | A15
B13_monopolar_10V_1kHz.txt | 10.157169 | B13
B14_monopolar_10V_1kHz.txt | 13.952985 | B14
C1_monopolar_10V_1kHz.txt | 9.856976 | C1
C3_monopolar_10V_1kHz.txt | 6.938862 | C3
C5_monopolar_10V_1kHz.txt | 9.577951 | C5
C7_monopolar_10V_1kHz.txt | 9.948274 | C7
C9_monopolar_10V_1kHz.txt | 11.883279 | C9
C11_monopolar_10V_1kHz.txt | 9.967304 | C11
C13_monopolar_10V_1kHz.txt | 10.131298 | C13
C15_monopolar_10V_1kHz.txt | 10.266855 | C15
D9_monopolar_10V_1kHz.txt | 9.589711 | D9
E1_monopolar_10V_1kHz.txt | 10.338696 | E1
E3_monopolar_10V_1kHz.txt | 4.857609 | E3
E5_monopolar_10V_1kHz.txt | 9.462278 | E5
E7_monopolar_10V_1kHz.txt | 9.748787 | E7
E9_monopolar_10V_1kHz.txt | 9.663904 | E9
E13_monopolar_10V_1kHz.txt | 9.964524 | E13
E15_monopolar_10V_1kHz.txt | 9.841154 | E15
F11_monopolar_10V_1kHz.txt | 9.693837 | F11
F12_monopolar_10V_1kHz.txt | 11.096234 | F12
G1_monopolar_10V_1kHz.txt | 10.993177 | G1
G5_monopolar_10V_1kHz.txt | 9.906153 | G5
G7_monopolar_10V_1kHz.txt | 9.806089 | G7
G9_monopolar_10V_1kHz.txt | 10.101364 | G9
G15_monopolar_10V_1kHz.txt | 10.274766 | G15
H3_monopolar_10V_1kHz.txt | 11.140921 | H3
H10_monopolar_10V_1kHz.txt | 9.212117 | H10
H11_monopolar_10V_1kHz.txt | 11.545882 | H11
H13_monopolar_10V_1kHz.txt | 11.683578 | H13
I1_monopolar_10V_1kHz.txt | 11.125741 | I1
I3_monopolar_10V_1kHz.txt | 10.607459 | I3
I5_monopolar_10V_1kHz.txt | 10.848639 | I5
I7_monopolar_10V_1kHz.txt | 10.041924 | I7
I9_monopolar_10V_1kHz.txt | 9.80053 | I9
I11_monopolar_10V_1kHz.txt | 11.455653 | I11
I13_monopolar_10V_1kHz.txt | 10.690846 | I13
I15_monopolar_10V_1kHz.txt | 11.118685 | I15
J6_monopolar_10V_1kHz.txt | 10.872586 | J6
K1_monopolar_10V_1kHz.txt | 12.466773 | K1
K3_monopolar_10V_1kHz.txt | 10.829182 | K3
K6_monopolar_10V_1kHz.txt | 11.527281 | K6
K7_monopolar_10V_1kHz.txt | 11.682509 | K7
K9_monopolar_10V_1kHz.txt | 10.712227 | K9
K12_monopolar_10V_1kHz.txt | 11.367135 | K12
K14_monopolar_10V_1kHz.txt | 13.101369 | K14
L1_monopolar_10V_1kHz.txt | 12.381035 | L1
L15_monopolar_10V_1kHz.txt | 13.400707 | L15
M1_monopolar_10V_1kHz.txt | 13.316037 | M1
M3_monopolar_10V_1kHz.txt | 12.015629 | M3
M5_monopolar_10V_1kHz.txt | 12.560423 | M5
M7_monopolar_10V_1kHz.txt | 12.400919 | M7
M9_monopolar_10V_1kHz.txt | 12.357943 | M9
M11_monopolar_10V_1kHz.txt | 12.376331 | M11
M13_monopolar_10V_1kHz.txt | 12.545456 | M13
M15_monopolar_10V_1kHz.txt | 12.543318 | M15
O1_monopolar_10V_1kHz.txt | 13.736393 | O1
O3_monopolar_10V_1kHz.txt | 13.610885 | O3
O5_monopolar_10V_1kHz.txt | 13.211697 | O5
O7_monopolar_10V_1kHz.txt | 14.015418 | O7
O9_monopolar_10V_1kHz.txt | 14.44903 | O9
O11_monopolar_10V_1kHz.txt | 13.558715 | O11
O13_monopolar_10V_1kHz.txt | 14.106075 | O13
O15_monopolar_10V_1kHz.txt | 13.541823 | O15