## Sheet1
File Name | Unnormalized P_max | Electrode Locations
A2_bipolar_10V_1kHz.txt | 69.324932 | A2
A3_bipolar_10V_1kHz.txt | 64.813911 | A3
A5_bipolar_10V_1kHz.txt | 73.13621 | A5
A8_bipolar_10V_1kHz.txt | 91.765092 | A8
A11_bipolar_10V_1kHz.txt | 77.443559 | A11
A14_bipolar_10V_1kHz.txt | 71.601616 | A14
A15_bipolar_10V_1kHz.txt | 65.519703 | A15
C1_bipolar_10V_1kHz.txt | 65.318048 | C1
C3_bipolar_10V_1kHz.txt | 74.311858 | C3
C6_bipolar_10V_1kHz.txt | 88.863278 | C6
C8_bipolar_10V_1kHz.txt | 66.735683 | C8
C10_bipolar_10V_1kHz.txt | 80.561145 | C10
C11_bipolar_10V_1kHz.txt | 82.029192 | C11
C13_bipolar_10V_1kHz.txt | 69.704043 | C13
C15_bipolar_10V_1kHz.txt | 60.980451 | C15
E1_bipolar_10V_1kHz.txt | 58.114934 | E1
E3_bipolar_10V_1kHz.txt | 71.369713 | E3
E6_bipolar_10V_1kHz.txt | 81.884001 | E6
E8_bipolar_10V_1kHz.txt | 65.074046 | E8
E9_bipolar_10V_1kHz.txt | 80.137669 | E9
E12_bipolar_10V_1kHz.txt | 70.637705 | E12
E13_bipolar_10V_1kHz.txt | 72.006942 | E13
E15_bipolar_10V_1kHz.txt | 60.853408 | E15
G1_bipolar_10V_1kHz.txt | 56.775946 | G1
G3_bipolar_10V_1kHz.txt | 67.971827 | G3
G5_bipolar_10V_1kHz.txt | 77.046299 | G5
G8_bipolar_10V_1kHz.txt | 68.465882 | G8
G9_bipolar_10V_1kHz.txt | 73.846035 | G9
G10_bipolar_10V_1kHz.txt | 78.665588 | G10
G12_bipolar_10V_1kHz.txt | 74.402603 | G12
G15_bipolar_10V_1kHz.txt | 58.427499 | G15
H14_bipolar_10V_1kHz.txt | 66.273893 | H14
I1_bipolar_10V_1kHz.txt | 60.865508 | I1
I4_bipolar_10V_1kHz.txt | 80.625674 | I4
I5_bipolar_10V_1kHz.txt | 79.685962 | I5
I8_bipolar_10V_1kHz.txt | 86.812447 | I8
I10_bipolar_10V_1kHz.txt | 85.166943 | I10
I12_bipolar_10V_1kHz.txt | 78.75835 | I12
I13_bipolar_10V_1kHz.txt | 78.897491 | I13
I15_bipolar_10V_1kHz.txt | 64.690902 | I15
J1_bipolar_10V_1kHz.txt | 40.2761 | J1
K1_bipolar_10V_1kHz.txt | 74.78978 | K1
K5_bipolar_10V_1kHz.txt | 83.914666 | K5
K10_bipolar_10V_1kHz.txt | 81.0431 | K10
K13_bipolar_10V_1kHz.txt | 67.159158 | K13
L12_bipolar_10V_1kHz.txt | 76.253795 | L12
M6_bipolar_10V_1kHz.txt | 86.883027 | M6
M8_bipolar_10V_1kHz.txt | 89.565037 | M8
M10_bipolar_10V_1kHz.txt | 86.284111 | M10
M12_bipolar_10V_1kHz.txt | 78.542579 | M12
M14_bipolar_10V_1kHz.txt | 73.686728 | M14
N3_bipolar_10V_1kHz.txt | 79.165692 | N3
O2_bipolar_10V_1kHz.txt | 65.576167 | O2
O4_bipolar_10V_1kHz.txt | 86.286128 | O4
O8_bipolar_10V_1kHz.txt | 95.630818 | O8
O10_bipolar_10V_1kHz.txt | 90.178068 | O10
O11_bipolar_10V_1kHz.txt | 90.649941 | O11