## Sheet1
File Name | Unnormalized P_max | Electrode Locations
A1_bipolar_10V_1kHz.txt | 69.363246 | A1
A3_bipolar_10V_1kHz.txt | 59.546684 | A3
A4_bipolar_10V_1kHz.txt | 66.300108 | A4
A6_bipolar_10V_1kHz.txt | 64.110135 | A6
A7_bipolar_10V_1kHz.txt | 64.711067 | A7
A9_bipolar_10V_1kHz.txt | 58.963902 | A9
A11_bipolar_10V_1kHz.txt | 55.836234 | A11
A12_bipolar_10V_1kHz.txt | 61.216387 | A12
A13_bipolar_10V_1kHz.txt | 71.555235 | A13
A15_bipolar_10V_1kHz.txt | 44.110402 | A15
B5_bipolar_10V_1kHz.txt | 89.147612 | B5
C1_bipolar_10V_1kHz.txt | 93.47311 | C1
C3_bipolar_10V_1kHz.txt | 88.038509 | C3
C5_bipolar_10V_1kHz.txt | 82.571644 | C5
C7_bipolar_10V_1kHz.txt | 79.101163 | C7
C12_bipolar_10V_1kHz.txt | 68.798613 | C12
C13_bipolar_10V_1kHz.txt | 65.013549 | C13
D4_bipolar_10V_1kHz.txt | 79.292735 | D4
D6_bipolar_10V_1kHz.txt | 79.48834 | D6
D10_bipolar_10V_1kHz.txt | 62.436399 | D10
E5_bipolar_10V_1kHz.txt | 82.180434 | E5
E9_bipolar_10V_1kHz.txt | 67.673378 | E9
E11_bipolar_10V_1kHz.txt | 64.331956 | E11
E14_bipolar_10V_1kHz.txt | 61.361579 | E14
E15_bipolar_10V_1kHz.txt | 57.203454 | E15
F2_bipolar_10V_1kHz.txt | 82.821696 | F2
F3_bipolar_10V_1kHz.txt | 87.346833 | F3
F4_bipolar_10V_1kHz.txt | 83.979196 | F4
F8_bipolar_10V_1kHz.txt | 73.051515 | F8
F14_bipolar_10V_1kHz.txt | 57.534168 | F14
G1_bipolar_10V_1kHz.txt | 75.162842 | G1
G4_bipolar_10V_1kHz.txt | 81.438344 | G4
G7_bipolar_10V_1kHz.txt | 73.48104 | G7
G11_bipolar_10V_1kHz.txt | 63.063546 | G11
H1_bipolar_10V_1kHz.txt | 86.864878 | H1
H4_bipolar_10V_1kHz.txt | 80.974537 | H4
H5_bipolar_10V_1kHz.txt | 78.782548 | H5
H10_bipolar_10V_1kHz.txt | 64.77358 | H10
H15_bipolar_10V_1kHz.txt | 51.018697 | H15
I1_bipolar_10V_1kHz.txt | 85.586385 | I1
I4_bipolar_10V_1kHz.txt | 75.697228 | I4
I6_bipolar_10V_1kHz.txt | 74.146501 | I6
I7_bipolar_10V_1kHz.txt | 68.235995 | I7
I11_bipolar_10V_1kHz.txt | 61.355529 | I11
I15_bipolar_10V_1kHz.txt | 50.536742 | I15
J3_bipolar_10V_1kHz.txt | 77.187458 | J3
J13_bipolar_10V_1kHz.txt | 56.566224 | J13
K1_bipolar_10V_1kHz.txt | 90.841513 | K1
K3_bipolar_10V_1kHz.txt | 79.65773 | K3
K7_bipolar_10V_1kHz.txt | 69.538686 | K7
K10_bipolar_10V_1kHz.txt | 65.086145 | K10
L15_bipolar_10V_1kHz.txt | 50.70866 | L15
M3_bipolar_10V_1kHz.txt | 73.815787 | M3
M5_bipolar_10V_1kHz.txt | 79.66983 | M5
M8_bipolar_10V_1kHz.txt | 64.682835 | M8
M9_bipolar_10V_1kHz.txt | 65.759673 | M9
M12_bipolar_10V_1kHz.txt | 61.619697 | M12
M14_bipolar_10V_1kHz.txt | 56.52791 | M14
M15_bipolar_10V_1kHz.txt | 53.147621 | M15
N2_bipolar_10V_1kHz.txt | 56.511778 | N2
O1_bipolar_10V_1kHz.txt | 64.573942 | O1
O3_bipolar_10V_1kHz.txt | 60.76468 | O3
O6_bipolar_10V_1kHz.txt | 61.97461 | O6
O7_bipolar_10V_1kHz.txt | 55.420824 | O7
O9_bipolar_10V_1kHz.txt | 57.981842 | O9
O11_bipolar_10V_1kHz.txt | 62.968768 | O11
O13_bipolar_10V_1kHz.txt | 54.543625 | O13